## Sheet1
formula
Gd | 36 | Al | 24 | Co | 20 | Y | 20
Ca | 65 | Mg | 10 | Zn | 25
Fe | 74.25 | B | 14.85 | Si | 9.9 | Nb
Fe | 45 | Mg | 19 | Cu | 36
Mg | 59.4 | Cu | 23 | Ag | 6.6 | Gd | 11
Ni | 69 | Cr | 8.5 | Nb | 3 | P | 13.5 | B | 6
Dy | 46 | Al | 24 | Co | 18 | Fe | 2 | Y | 10
Pd | 77 | Cu | 6 | Si | 17
Pt | 42.5 | Cu | 27 | Ni | 59.5 | P | 21
Pd | 73.5 | Cu | 10 | Si | 16.5
Mg | 65 | Cu | 15 | Ag | 5 | Pd | 5 | Y | 10
Ni | 42 | Ti | 20 | Zr | 20.5 | Al | 8 | Cu | 5 | Si | 4.5
Cu | 60 | Hf | 40
Zr | 45.38 | Ti | 9.62 | Cu | 8.75 | Ni | 10 | Be | 26.25
Cu | 55 | Zr | 40 | Ga | 5
Zr | 51 | Cu | 20.7 | Ni | 12 | Al | 16.3
Pd | 45 | Cu | 25 | Ni | 10 | P | 20
Cu | 45 | Zr | 48 | Al | 7
La | 62 | Al | 14 | Cu | 16.66 | Ag | 3.34 | Ni | 0.6 | Co | 0.6
Ti | 50 | Ni | 24 | Cu | 20 | BSi | 2 | Sn | 3
Ni | 66 | Zr | 34
Cu | 60 | Hf | 25 | Ti | 15
Ca | 70 | Mg | 15 | Zn | 15
Co | 64.8 | Fe | 7.2 | B | 19.2 | Si | 4.8 | Nb | 4
Co | 43 | Fe | 20 | Ta | 5.5 | B | 31.5
Cu | 65 | Hf | 35
Cu | 55 | Hf | 45
{[(Fe0.6Co0.4)0.75B0.2Si0.05]0.96Nb0.0497Cr3
Cu | 44 | Zr | 44 | Ag | 12
Au | 35 | Ca | 65
Mg | 65 | Cu | 15 | Ag | 10 | Y | 10
Ag | 10 | Cu | 25 | Zr | 65
Fe | 58 | Cr | 5 | Mo | 14 | Er | 2 | C | 15 | B | 6
Ca | 40 | Mg | 30 | Cu | 30
Mg | 65 | Cu | 15 | Ag | 10 | Gd | 10
Fe | 74.5 | Mo | 5.5 | P | 12.5 | C | 5 | B | 2.5
Cu | 50 | Zr | 45 | Al | 5
Ce | 70 | Al | 15 | Cu | 15
Fe | 72 | Nb | 4 | B | 20 | Si | 4
Cu | 45 | Zr | 45 | Al | 10
Pd | 79 | Cu | 3 | Ag | 3 | Si | 10 | P | 5
Ca | 50 | Mg | 22.5 | Cu | 27.5
La | 70 | Al | 14 | (CuNi) | 16
Ca | 55 | Mg | 20 | Zn | 25
Cu | 60 | Zr | 40
Ti | 55 | Zr | 10 | Cu | 9 | Ni | 8 | Be | 18
Ti | 45 | Ni | 15 | Cu | 25 | Sn | 3 | Be | 7 | Zr | 5
Mg | 75 | Ni | 15 | Nd | 10
Fe | 69 | Ni | 3 | Y | 6 | B | 22
Fe | 70 | Co | 2 | Y | 6 | B | 22
La | 55 | Al | 25 | Ni | 5 | Cu | 15
Pd | 42.5 | Cu | 30 | Ni | 7.5 | P | 20
Fe | 68 | Mo | 4 | Y | 6 | B | 22
Ca | 55 | Mg | 15 | Cu | 30
Zr | 48 | Cu | 36 | Ag | 8 | Al | 8
Cu | 51.5 | Zr | 40.5 | Al | 8
Co | 43.2 | Fe | 28.8 | B | 19.2 | Si | 4.8 | Nb | 4
Ca | 65 | Mg | 20 | Zn | 15
Ca | 40 | Mg | 25 | Cu | 35
La | 55 | Al | 25 | Ni | 5 | Cu | 10 | Co | 5
Ni | 60 | Zr | 20 | Ti | 5 | Nb | 10 | Al | 5
Zr | 54 | Cu | 38 | Al | 8
Cu | 38 | Zr | 46 | Ag | 8 | Al | 8
Be | 30 | Zr | 70
Ni | 60 | Nb | 20 | Zr | 20
Fe | 74 | Mo | 4 | Ga | 2 | P | 10 | C | 4 | B | 4 | Si | 2
Cu | 49.4 | Zr | 41.99 | Ti | 7.41 | Sn | 0.6 | Si | 0.6
Fe | 74.25 | B | 14.85 | Si | 9.9 | Zr
Pd | 81 | Si | 19
Zr | 52.5 | Cu | 17.9 | Ni | 14.5 | Al | 10 | Ti | 5
Cu | 43 | Zr | 40 | Ag | 7 | Ti | 10
Zr | 55 | Al | 20 | Co | 25
Zr | 65 | Be | 35
Mg | 65 | Cu | 20 | Ni | 5 | Gd | 10
La | 68 | Al | 14 | (CuNi) | 18
Mg | 65 | Cu | 15 | Ag | 10 | Y | 2 | Gd | 8
Zr | 41.2 | Ti | 13.8 | Cu | 12.5 | Ni | 10 | Be | 22.5
Pr | 72 | (CuNi) | 25 | Al | 3
Pd | 95 | Si | 5
Cu | 52.5 | Hf | 40 | Al | 7.5
Fe | 68 | Co | 4 | Y | 6 | B | 22
Cu | 47 | Ti | 33 | Zr | 9 | Nb | 2 | Ni | 8 | Si
Ni | 65 | Zr | 35
Cu | 47 | Ti | 33 | Zr | 11 | Ni | 2 | Sn | 6 | Si
Cu | 40 | Zr | 40 | Ag | 10 | Al | 10
Ca | 62.5 | Mg | 17.5 | Zn | 20
Ti | 53 | Cu | 15 | Ni | 18.5 | Al | 7 | Si | 3 | Hf | 3 | B | 0.5
Zr | 57 | Nb | 5 | Cu | 15.4 | Ni | 12.6 | Al | 10
Ni | 60 | Zr | 20 | Ti | 7.5 | Nb | 7.5 | Al | 5
Al | 23.5 | Co | 23.5 | Zr | 53
Pr | 60 | Fe | 30 | Al | 10
Ni | 42 | Ti | 19 | Zr | 22.5 | Al | 8 | Cu | 5 | Si | 3.5
Cu | 42 | Zr | 42 | Ag | 8 | Al | 8
Sc | 36 | Al | 24 | Co | 20 | Y | 20
Cu | 46.4 | Ag | 11.6 | Zr | 35 | Ti | 7
Cu | 48 | Zr | 48 | Ag | 4
Cu | 45 | Zr | 45 | Ag | 10
Fe | 75 | Mo | 4 | P | 10 | C | 4 | B | 4 | Si | 3
Er | 50 | Al | 24 | Co | 20 | Y | 6
Ca | 70 | Mg | 10 | Zn | 20
Ti | 50 | Cu | 42.5 | Ni | 7.5
Fe | 61 | B | 15 | Mo | 7 | Zr | 8 | Co | 7 | Y | 2
Ni | 69 | Cr | 8.5 | Nb | 3 | P | 19.5
Ca | 60 | Mg | 20 | Cu | 20
La | 62.5 | Al | 12.5 | Ag | 5 | Cu | 17.5 | Fe | 2.5
Zr | 50 | Cu | 38 | Al | 12
Cu | 54 | Ni | 6 | Zr | 22 | Ti | 18
Fe | 56 | Co | 16 | Y | 6 | B | 22
Al | 22.3 | Co | 22.3 | Zr | 55.4
Pd | 37.5 | Cu | 30 | Ni | 12.5 | P | 20
Mg | 65 | Cu | 25 | Gd | 5 | Y | 5
Zr | 50 | Cu | 43 | Al | 7
Zr | 48 | Cu | 42 | Al | 7 | Ag | 3
Zr | 46 | Cu | 49 | Al | 5
Sm | 40 | Al | 25 | Co | 20 | Y | 15
Cu | 60 | Hf | 20 | Ti | 20
Al | 32 | Ca | 58 | Mg | 10
Ca | 58 | Mg | 18 | Cu | 24
Ce | 60 | Al | 20 | Co | 20
Cu | 49 | Hf | 42 | Al | 9
Ni | 59 | Zr | 16 | Ti | 13 | Si | 3 | Sn | 2 | Nb | 7
Al | 20 | Ca | 65 | Mg | 15
Ca | 55 | Mg | 25 | Ag | 20
La | 55 | Al | 15 | Ag | 10 | Cu | 20
Ce | 70 | Al | 10 | Cu | 20
Pd | 84 | Si | 16
Ag | 30 | Cu | 40 | Zr | 30
Zr | 50 | Cu | 43 | Ag | 7
Fe | 68 | Mo | 5 | Ni | 5 | Cr | 2 | P | 12.5 | C | 5 | B | 2.5
Ca | 55 | Mg | 20 | Cu | 25
Ti | 42.5 | Zr | 2.5 | Hf | 5 | Cu | 42.5 | Ni | 7.5
Hf | 48 | Cu | 29.25 | Ni | 9.75 | Al | 13
Cu | 56.4 | Hf | 23.5 | Ti | 14.1 | Nb | 6
{[(Fe0.6Co0.4)0.75B0.2Si0.05]0.96Nb0.0499Cr1
Zr | 57 | Ti | 5 | Al | 10 | Cu | 20 | Ni | 8
Zr | 52 | Cu | 38 | Al | 10
La | 65 | Al | 14 | Cu | 9.2 | Ag | 1.8 | Ni | 5 | Co | 5
Fe | 79 | P | 10 | C | 4 | B | 4 | Si | 3
Zr | 54 | Cu | 40 | Al | 6
Fe | 73.5 | B | 14.7 | Si | 9.8 | Nb | 2
Fe | 70.56 | Nb | 3.92 | B | 19.6 | Si | 3.92 | Y | 2
Cu | 45 | Zr | 15 | Ag | 10 | Hf | 30
Mg | 65 | Cu | 20 | Zn | 5 | Y | 10
Ca | 63 | Al | 32 | Ag | 5
Pd | 45 | Cu | 30 | Ni | 5 | P | 20
Co | 57.6 | Fe | 14.4 | B | 19.2 | Si | 4.8 | Nb | 4
Be | 40 | Zr | 60
Ni | 57.6 | Fe | 14.4 | B | 19.2 | Si | 4.8 | Nb | 4
Mg | 65 | Ni | 20 | Nd | 15
Ti | 47.5 | Zr | 2.5 | Cu | 42.5 | Ni | 7.5
Ti | 53 | Cu | 15 | Ni | 18.5 | Al | 7 | Si | 3 | Sc | 3 | B | 0.5
Al | 86.5 | Ni | 4.5 | Y | 9
Mg | 65 | Cu | 25 | Gd | 10
Pd | 79 | Cu | 5 | AgSi | 10 | P | 5
Fe | 50.4 | Co | 21.6 | B | 19.2 | Si | 4.8 | Nb | 4
Zr | 64.5 | Al | 9.2 | Ni | 13.2 | Cu | 13.1
Zr | 49 | Cu | 46 | Al | 5
Fe | 70 | Mo | 2 | Y | 6 | B | 22
Pr | 72 | (CuNi) | 21 | Al | 7
Fe | 68.3 | C | 6.9 | Si | 2.5 | B | 6.7 | P | 8.8 | Cr | 2.2 | Mo | 2.5 | Al | 2.1
Mg | 64.5 | Cu | 24.5 | Gd | 11
Mg | 65 | Cu | 25 | Dy | 10
Pt | 57.5 | Cu | 14.7 | Ni | 5.3 | P | 22.5
Zr | 50 | Cu | 45 | Ag | 5
Fe | 66 | Co | 10 | Mo | 4 | P | 9 | C | 4 | B | 4 | Si | 3
Zr | 54 | Al | 15 | Ni | 10 | Cu | 19 | Y | 2
Mg | 65 | Cu | 7.5 | Ni | 7.5 | Ag | 5 | Zn | 5 | Gd | 2.5 | Y | 7.5
Ni | 28 | Zr | 72
Ag | 5 | Cu | 55 | Zr | 40
Ni | 69 | Cr | 8.5 | Nb | 3 | P | 16.5 | B | 3
Zr | 48 | Nb | 8 | Cu | 12 | Fe | 8 | Be | 24
Al | 89.5 | Co | 3.5 | Y | 7
La | 62.5 | Al | 12.5 | Cu | 10 | Ni | 5 | Co | 5 | Ag | 5
Zr | 60 | Cu | 30 | Al | 10
Ca | 60 | Mg | 15 | Zn | 25
Pd | 40 | Cu | 32.5 | Ni | 7.5 | P | 20
Fe | 71.28 | Nb | 3.96 | B | 19.8 | Si | 3.96 | Y
Ni | 61 | Zr | 22 | Nb | 7 | Al | 4 | Ta | 6
Ti | 34 | Zr | 11 | Cu | 47 | Ni | 8
Zr | 45 | Cu | 48 | Al | 7
Zr | 45 | Cu | 49 | Al | 6
Al | 85 | Co | 5 | Y | 10
Cu | 45 | Zr | 45 | Ag | 7 | Al | 3
Cu | 40 | Zr | 60
Pd | 48 | Ni | 32 | P | 20
Al | 88 | Co | 4 | Y | 8
Ce | 60 | Al | 20 | Cu | 20
La | 62.5 | Al | 12.5 | Ag | 5 | Cu | 15 | Co | 5
Cu | 65 | Zr | 35
Mg | 77 | Ni | 18 | Nd | 5
Cu | 40 | Zr | 44 | Ag | 8 | Al | 8
Ca | 55 | Mg | 25 | Zn | 20
La | 62 | Al | 14 | Cu | 24
La | 62 | Al | 14 | (CuNi) | 24
Cu | 58.2 | Zr | 29.1 | Ti | 9.7 | Sn | 3
Be | 32.5 | Zr | 67.5
La | 32 | Ce | 32 | Al | 16 | Ni | 5 | Cu | 12 | Co | 3
La | 62 | Al | 14 | Cu | 11.662 | Ag | 2.338 | Ni | 1.5 | Co | 1.5
Pd | 82 | Si | 18
Ca | 65 | Mg | 35
Zr | 46.25 | Ti | 8.25 | Cu | 7.5 | Ni | 10 | Be | 27.5
Mg | 90 | Ni | 5 | Nd | 5
Zr | 41 | Ti | 14 | Cu | 12.5 | Ni | 8 | Be | 22.5 | C | 2
Fe | 64.8 | Co | 7.2 | B | 19.2 | Si | 4.8 | Nb | 4
Zr | 48 | Cu | 43 | Al | 7 | Ag | 2
La | 66 | Al | 14 | (CuNi) | 20
Ag | 10 | Cu | 20 | Zr | 70
Zr | 42.63 | Ti | 12.37 | Cu | 11.25 | Ni | 10 | Be | 23.75
Fe | 79 | Si | 10 | B | 11
Pd | 40 | Ni | 40 | P | 20
Ca | 60 | Mg | 25 | Zn | 15
Mg | 63.5 | Cu | 27.5 | Gd | 9
Ni | 60 | Nb | 25 | Zr | 15
Al | 30 | Ca | 60 | Cu | 10
Al | 40 | La | 45 | Ni | 15
Zr | 38.5 | Ti | 16.5 | Ni | 9.75 | Cu | 15.25 | Be | 20
Fe | 69.12 | Nb | 3.84 | B | 19.2 | Si | 3.84 | Y | 4
Ag | 10 | Cu | 50 | Zr | 40
Mg | 65 | Cu | 25 | Tb | 9 | Y
Ca | 60 | Mg | 20 | Zn | 20
Fe | 43.2 | Co | 28.8 | B | 19.2 | Si | 4.8 | Nb | 4
Fe | 72 | Y | 6 | B | 22
Ca | 50 | Mg | 30 | Ag | 20
Pd | 80 | Si | 20
Cu | 62 | Zr | 38
Ca | 65 | Mg | 25 | Zn | 10
Cu | 52.5 | Zr | 42.5 | Ga | 5
La | 62.5 | Al | 12.5 | Cu | 15 | Ni | 5 | Ag | 5
Fe | 67 | Mo | 5 | Y | 6 | B | 22
Cu | 43 | Zr | 43 | Al | 7 | Ag | 7
Cu | 66 | Zr | 34
Pd | 64.5 | Cu | 19 | Si | 16.5
La | 62 | Al | 14 | Cu | 17 | Ag | 7
La | 32 | Ce | 32 | Al | 16 | Ni | 5 | Cu | 15
Zr | 36 | Nb | 12 | Cu | 10 | Ni | 6 | Fe | 2 | Be | 20 | Y | 2 | Mg | 12
Zr | 48 | Cu | 34 | Pd | 2 | Ag | 8 | Al | 8
Cu | 55 | Zr | 40 | Al | 5
Cu | 58.8 | Hf | 24.5 | Ti | 14.7 | Nb | 2
Cu | 47 | Zr | 43 | Al | 7 | Be | 3
Pd | 81.5 | Cu | 2 | Si | 6.5
Al | 25 | Au | 20 | La | 55
La | 62.5 | Al | 12.5 | Ag | 5 | Cu | 15 | Fe | 5
Mg | 65 | Cu | 15 | Ag | 10 | Y | 6 | Gd | 4
Pr | 68 | (CuNi) | 25 | Al | 7
Cu | 59.6 | Zr | 36.9 | Al | 3.5
Ti | 40 | Zr | 10 | Cu | 30 | Pd | 20
Zr | 49 | Cu | 47 | Al | 4
La | 60 | Al | 15 | Ag | 5 | Cu | 20
La | 62 | Al | 14 | Cu | 18 | Ag | 6
Ca | 65 | Mg | 15 | Ag | 20
Cu | 50 | Zr | 42.5 | Ti | 7.5
Y | 36 | Sc | 20 | Al | 24 | Co | 20
Ca | 60 | Al | 30 | Ag | 10
Ti | 41.5 | Zr | 2.5 | Hf | 5 | Cu | 37.5 | Ni | 7.5 | SiSn | 5
Zr | 58 | Cu | 36 | Al | 6
Mg | 35 | Sr | 65
La | 62 | Al | 14 | Cu | 19 | Ag | 5
Mg | 65 | Cu | 25 | Tb | 8 | Y | 2
Mg | 65 | Cu | 25 | Nd | 10
Cu | 60 | Zr | 30 | Ti | 10
La | 55 | Al | 17.5 | Ag | 7.5 | Cu | 20
Cu | 59.4 | Zr | 29.7 | Ti | 9.9 | Sn
Pd | 42.5 | Cu | 27.5 | Ni | 10 | P | 20
Cu | 47 | Ti | 33 | Zr | 11 | Sn | 8 | Si
Zr | 66 | Al | 8 | Ni | 26
Zr | 58.5 | Nb | 2.8 | Cu | 15.6 | Ni | 12.8 | Al | 10.3
Cu | 47 | Ti | 33 | Zr | 11 | Si | Ni | 6 | Sn | 2
Cu | 48 | Zr | 48 | Al | 4
Cu | 55 | Zr | 42.5 | Ga | 2.5
Ti | 41.5 | Zr | 2.5 | Hf | 5 | Cu | 42.5 | Ni | 7.5 | Si
Fe | 67 | Ni | 5 | Y | 6 | B | 22
Cu | 45 | Zr | 45 | Ag | 5 | Al | 5
Co | 50 | Cr | 15 | Mo | 14 | C | 15 | B | 6
Ca | 45 | Mg | 25 | Cu | 30
Zr | 50 | Cu | 40 | Ag | 10
Ca | 60 | Mg | 13 | Cu | 27
Gd | 60 | Ni | 15 | Al | 25
La | 62 | Al | 14 | Cu | 20 | Ag | 4
Ti | 40 | Zr | 25 | Ni | 8 | Cu | 9 | Be | 18
Mg | 61 | Cu | 28 | Gd | 11
Ti | 65 | Be | 18 | Cu | 9 | Ni | 8
Y | 60 | Fe | 30 | Al | 10
Cu | 55 | Ag | 5 | Zr | 30 | Ti | 10
Ce | 65 | Al | 15 | Cu | 20
Cu | 56 | Zr | 44
Nd | 60 | Fe | 30 | Al | 10
La | 62 | Al | 14 | Cu | 9.996 | Ag | 2.004 | Ni | 1.8 | Co | 1.8
Ca | 66.4 | Al | 33.6
La | 55 | Al | 25 | Ni | 15 | Cu | 5
Ni | 64.8 | Fe | 7.2 | B | 19.2 | Si | 4.8 | Nb | 4
Ni | 69 | Cr | 8.5 | Nb | 3 | P | 18 | B | 1.5
Mg | 58.5 | Cu | 30.5 | Gd | 11
Cu | 72 | Zr | 28
Cu | 54 | Ag | 6 | Zr | 33 | Ti | 7
Ca | 53 | Mg | 23 | Cu | 24
Mg | 65 | Cu | 15 | Ag | 10 | Y | 8 | Gd | 2
Zr | 44 | Cu | 51 | Al | 5
Fe | 77 | Mo | 2 | P | 10 | C | 4 | B | 4 | Si | 3
Ni | 37 | Zr | 63
Be | 45 | Zr | 55
Zr | 65.5 | Al | 5.6 | Ni | 6.5 | Cu | 22.4
Ga | 18 | Sr | 82
Fe | 41 | Co | 7 | Cr | 15 | Mo | 14 | C | 15 | B | 6 | Y | 2
Cu | 25 | Zr | 75
Cu | 40 | Ag | 20 | Zr | 30 | Ti | 10
Mg | 58.5 | Cu | 30.5 | Y | 11
Ni | 60 | Nb | 40
Zr | 41 | Ti | 14 | Cu | 12.5 | Ni | 2 | Be | 22.5 | C | 8
Ag | 25 | Cu | 40 | Zr | 35
Cu | 47 | Ti | 33 | Zr | 5 | Nb | 6 | Ni | 8 | Si
Fe | 56 | Mn | 5 | Cr | 7 | Mo | 12 | Er | 2 | C | 12 | B | 6
Be | 50 | Zr | 50
Au | 77.8 | Si | 8.4 | Ge | 13.8
Fe | 74 | Nb | 6 | Y | 3 | B | 17
Fe | 74 | Mo | 5 | P | 10 | C | 4 | B | 4 | Si | 3
Zr | 46.75 | Ti | 8.25 | Cu | 7.5 | Ni | 10 | Be | 27.5
Cu | 43 | Zr | 43 | Ag | 7 | In | 7
Pd | 30 | Zr | 70
Pd | 81.5 | Cu | 2 | Si | 16.5
Cu | 43 | Zr | 43 | Ag | 7 | Ti | 7
Pd | 40 | Cu | 20 | Ni | 10 | P | 20
Ag | 20 | Cu | 35 | Zr | 45
Cu | 55 | Zr | 45
Nb | 38 | Ni | 62
Zr | 50 | Cu | 40 | Al | 10
Zr | 66 | Al | 8 | Cu | 12 | Ni | 14
Al | 30 | Sr | 70
Cu | 45 | Zr | 45 | Ag | 3 | Al | 7
Ca | 45 | Mg | 30 | Cu | 25
Ni | 69 | Cr | 8.5 | Nb | 3 | P | 15.5 | B | 4
Ca | 60 | Mg | 20 | Ag | 20
Cu | 47 | Ni | 13 | Zr | 30 | Ti | 10
Zr | 66 | Al | 8 | Cu | 7 | Ni | 19
Cu | 50 | Zr | 50
Cu | 49 | Zr | 36 | Ag | 10 | Ti | 5
Fe | 71 | MoY | 6 | B | 22
Ni | 42 | Ti | 20 | Zr | 21.5 | Al | 8 | Cu | 5 | Si | 3.5
Zr | 50 | Cu | 48 | Ag | 2
Cu | 35 | Ag | 25 | Zr | 30 | Ti | 10
Fe | 75 | Mo | 2 | Ga | 3 | P | 10 | C | 4 | B | 4 | Si | 2
Al | 88 | Ni | 4 | Y | 8
Ca | 65 | Mg | 25 | Cu | 10
Ca | 63 | Al | 32 | Cu | 5
Zr | 40 | Ti | 15 | Cu | 11 | Ni | 11 | Be | 21.5 | YMg | 0.5
Cu | 52.4 | Zr | 41.1 | Al | 6.5
Gd | 60 | Co | 25 | Al | 15
Pd | 79 | Cu | 2 | Ag | 4 | Si | 10 | P | 5
Sm | 60 | Fe | 30 | Al | 10
Ti | 40 | Zr | 10 | Cu | 38 | Pd | 12
Ca | 57 | Mg | 19 | Cu | 24
Cu | 45 | Zr | 25 | Ag | 10 | Hf | 20
Fe | 71 | NiY | 6 | B | 22
Zr | 50 | Cu | 36 | Al | 14
Ni | 59 | Zr | 20 | Ti | 16 | Si | 5
Cu | 50 | Zr | 43 | Al | 7
Cu | 45 | Zr | 35 | Ag | 10 | Hf | 10
Zr | 49 | Cu | 45 | Al | 6
Ni | 75 | Si | 8 | B | 17
Ca | 50 | Mg | 30 | Cu | 20
Cu | 47 | Zr | 47 | Al | 6
Fe | 69 | Mo | 3 | Y | 6 | B | 22
Cu | 47 | Ti | 33 | Zr | 11 | Ni | 8 | Si
Cu | 58.8 | Zr | 29.4 | Ti | 9.8 | Sn | 2
Ca | 47 | Mg | 19 | Zn | 7 | Cu | 27
Cu | 58.1 | Zr | 35.9 | Al | 6
Cu | 53.2 | Zr | 41.8 | Al | 5
Ca | 55 | Mg | 11 | Zn | 11 | Cu | 23
Zr | 36 | Nb | 12 | Cu | 10 | Ni | 8 | Be | 20 | Y | 2 | Mg | 12
Fe | 73 | Mo | 4 | Ga | 3 | P | 10 | C | 4 | B | 4 | Si | 2
Fe | 91 | B | 9
Al | 16.9 | Co | 25.6 | Zr | 57.5
Fe | 56 | Co | 20 | Mo | 4 | P | 9 | C | 4 | B | 4 | Si | 3
Fe | 76 | Si | 9 | B | 10 | P | 5
Cu | 60.3 | Zr | 37.2 | Al | 2.5
Cu | 34 | Zr | 50 | Ag | 8 | Al | 8
Cu | 58.7 | Zr | 36.3 | Al | 5
Cu | 58.8 | Zr | 29.4 | Ti | 9.8 | Y | 2
Pd | 79 | Cu | 4 | Ag | 2 | Si | 10 | P | 5
Ca | 60 | Mg | 25 | Cu | 15
Pd | 79.5 | Cu | 4 | Si | 16.5
Fe | 75.28155 | Si | 3.51006 | C | 12.9318 | Tm | 0.64659 | P | 7.63
Ho | 35 | Al | 24 | Co | 20 | Y | 21
Fe | 58 | Co | 14 | Y | 6 | B | 22
Cu | 50 | Hf | 45 | Al | 5
Pd | 40 | Ni | 40 | P | 19 | S
Ti | 40 | Zr | 10 | Cu | 40 | Pd | 10
Ag | 15 | Cu | 40 | Zr | 45
Zr | 56 | Cu | 36 | Al | 8
Cu | 49.5 | Zr | 42.075 | Ti | 7.425 | Sn
Ca | 50 | Mg | 25 | Zn | 15 | Cu | 10
Al | 13.3 | Co | 26.7 | Zr | 60
Cu | 50 | Hf | 42.5 | Al | 7.5
La | 32 | Ce | 32 | Al | 16 | Ni | 5 | Cu | 7 | Co | 8
La | 62 | Cu | 12 | Ni | 12 | Al | 14
Ca | 60 | Mg | 10 | Zn | 30
Ca | 65 | Cu | 35
Zr | 65.3 | Al | 6.5 | Ni | 8.2 | Cu | 20
Fe | 61 | B | 15 | Mo | 7 | Zr | 8 | Co | 5 | Y | 2 | Cr | 2
Ni | 64 | Zr | 36
Mg | 65 | Cu | 7.5 | Ni | 7.5 | Ag | 5 | Zn | 5 | Gd | 7.5 | Y | 2.5
Mg | 57 | Cu | 31 | Y | 6.6 | Nd | 5.4
Cu | 46 | Zr | 54
Pd | 40 | Cu | 25 | Ni | 15 | P | 20
Mg | 65 | Cu | 7.5 | Ni | 7.5 | Zn | 5 | Ag | 5 | Y | 10
Mg | 65 | Cu | 25 | Tb | 10
Mg | 62.5 | Cu | 26.5 | Gd | 11
Mg | 57 | Cu | 31.5 | Y | 8 | Nd | 3.5
Zr | 65 | Al | 7.5 | Cu | 17.5 | Ni | 10
Ca | 50 | Mg | 25 | Cu | 25
Fe | 65.5 | Cr | 4 | Mo | 4 | Ga | 4 | P | 12 | C | 5 | B | 5.5
Ti | 63 | Be | 37
Pd | 83 | Si | 17
Al | 18 | Sr | 82
Ti | 40 | Zr | 10 | Cu | 36 | Pd | 14
Cu | 50 | Ag | 10 | Zr | 30 | Ti | 10
Mg | 80 | Cu | 10 | Y | 10
Mg | 65.5 | Cu | 25.4 | Gd | 9
Ca | 70 | Mg | 10 | Ag | 20
Cu | 60 | Zr | 33 | Ti | 7
Mg | 61.5 | Cu | 29.5 | Gd | 9
Al | 30 | Ca | 60 | Mg | 10
Cu | 28 | Zr | 72
Fe | 43 | Co | 5 | Cr | 15 | Mo | 14 | C | 15 | B | 6 | Y | 2
Cu | 57.5 | Zr | 37.5 | Ga | 5
Al | 21.2 | Co | 21.2 | Zr | 57.6
Cu | 48 | Zr | 52
Pd | 64 | Ni | 16 | P | 20
Pd | 79 | Cu | 6 | Si | 10 | P | 5
Zr | 46 | Cu | 44 | Al | 10
Ca | 55 | Mg | 10 | Cu | 35
Mg | 65 | Cu | 25 | Tb | 7 | Y | 3
La | 62 | Al | 14 | Cu | 22 | Ag | 2
Fe | 69.84 | Nb | 3.88 | B | 19.4 | Si | 3.88 | Y | 3
Ca | 70 | Mg | 20 | Cu | 10
Ca | 50 | Mg | 20 | Cu | 30
Cu | 46 | Zr | 47 | Al | 7
Cu | 45 | Ag | 15 | Zr | 30 | Ti | 10
Fe | 60 | Co | 12 | Y | 6 | B | 22
Ca | 50 | Mg | 10 | Zn | 15 | Cu | 25
Pd | 77.5 | Cu | 6 | Si | 16.5
Zr | 54 | Cu | 36 | Al | 10
Ni | 72 | B | 19.2 | Si | 4.8 | Nb | 4
Ti | 50 | Ni | 30 | Cu | 32 | Sn | 3
La | 32 | Ce | 32 | Al | 16 | Ni | 5 | Cu | 5 | Co | 10
Ca | 50 | Mg | 20 | Zn | 5 | Cu | 25
Ca | 55 | Mg | 18 | Zn | 27
Mg | 63 | Cu | 27 | Gd | 10
Ca | 67 | Mg | 19 | Cu | 14
Co | 48 | Cr | 15 | Mo | 14 | C | 15 | B | 6 | Er | 2
Mg | 65 | Cu | 25 | Er | 10
Ni | 61 | Zr | 28 | Nb | 7 | Al | 4
Cu | 64 | Zr | 36
Ag | 10 | Cu | 55 | Zr | 35
Cu | 46 | Zr | 37 | Al | 7 | Y | 10
Ca | 65 | Mg | 10 | Cu | 25
Ca | 47.5 | Mg | 22.5 | Cu | 30
Hf | 47 | Cu | 29.25 | Ni | 9.75 | Al | 14
Fe | 36 | Co | 36 | B | 19.2 | Si | 4.8 | Nb | 4
Ti | 60 | Zr | 5 | Be | 18 | Cu | 9 | Ni | 8
Ag | 25 | Cu | 35 | Zr | 40
Ca | 65 | Mg | 15 | Zn | 20
Zr | 48 | Cu | 46 | Al | 6
Mg | 65 | Cu | 15 | Ag | 10 | Er | 10
Ni | 59 | Zr | 20 | Ti | 16 | Si | 2 | Sn | 3
La | 55 | Al | 25 | Ni | 20
Fe | 45 | Co | 3 | Cr | 15 | Mo | 14 | C | 15 | B | 6 | Y | 2
Hf | 51 | Cu | 27.75 | Ni | 9.25 | Al | 12
Fe | 74.0835 | Si | 3.4542 | C | 12.726 | Tm | 0.6363 | P | 9.1
Y | 36 | Sc | 20 | Al | 24 | Co | 10 | Ni | 10
Ag | 30 | Cu | 30 | Zr | 40
La | 65 | Al | 10 | Ag | 5 | Cu | 20
Cu | 60 | Hf | 17.5 | Ti | 22.5
Pt | 60 | Cu | 16 | Co | 2 | P | 22
Zr | 26 | Ti | 10 | Cu | 8 | Ni | 8 | Be | 20 | Y | 4 | Mg | 24
Al | 86.5 | Co | 4.5 | Y | 9
Ti | 40 | Zr | 10 | Cu | 32 | Pd | 18
Ni | 60 | Nb | 30 | Zr | 10
Ag | 20 | Cu | 30 | Zr | 50
Ca | 55 | Mg | 15 | Zn | 30
Ca | 65 | Zn | 35
Cu | 47 | Ti | 33 | Zr | 7 | Nb | 4 | Ni | 8 | Si
Cu | 47 | Zr | 43 | Al | 7 | Ag | 3
La | 55 | Al | 25 | Ag | 5 | Cu | 15
Fe | 48 | Cr | 15 | Mo | 14 | Er | 2 | C | 15 | B | 6
Cu | 47 | Ti | 33 | Zr | 11 | Ni | 4 | Sn | 4 | Si
Zr | 48 | Nb | 8 | Cu | 14 | Ni | 12 | Be | 18
Fe | 66 | Co | 6 | Y | 6 | B | 22
Ni | 59 | Zr | 20 | Ti | 16 | Sn | 5
Al | 35 | Ca | 65
Fe | 62 | Co | 10 | Y | 6 | B | 22
Fe | 63 | C | 15 | Mo | 14 | Er | 2 | B | 6
Fe | 80 | P | 13 | C | 7
Zr | 39.88 | Ti | 15.12 | Ni | 9.98 | Cu | 13.77 | Be | 21.25
Zr | 60 | Cu | 40 | Al | 10
Pd | 71.5 | Cu | 12 | Si | 16.5
Ti | 50 | Zr | 15 | Cu | 9 | Ni | 8 | Be | 18
Zr | 45 | Cu | 47 | Al | 8
Zr | 50 | Cu | 38 | Ag | 12
Mg | 57 | Cu | 31.5 | Y | 9.2 | Nd | 2.3
Cu | 55.2 | Hf | 23 | Ti | 13.8 | Nb | 8
Sr | 75 | Zn | 25
Ni | 42 | Ti | 20 | Zr | 25 | Al | 8 | Cu | 5
Mg | 65 | Cu | 25 | Y | 10
Zr | 53 | Al | 14 | Ni | 10 | Cu | 19 | Y | 4
Ca | 70 | Mg | 10 | Cu | 20
Cu | 46 | Zr | 46 | Ag | 8
Ca | 50 | Mg | 15 | Zn | 10 | Cu | 25
Cu | 47 | Ti | 33 | Zr | 3 | Nb | 8 | Ni | 8 | Si
Zr | 46.75 | Ti | 8.25 | Cu | 8.25 | Ni | 10 | Be | 275
Ca | 55 | Mg | 25 | Cu | 20
Au | 49 | Ag | 5.5 | Pd | 2.3 | Cu | 26.9 | Si | 16.3
Zr | 64.8 | Al | 8.3 | Ni | 11.4 | Cu | 15.5
Mg | 65 | Cu | 7.5 | Ni | 7.5 | Ag | 5 | Zn | 5 | Gd | 5 | Y | 5
La | 55 | Al | 25 | Cu | 20
La | 55 | Al | 25 | Ni | 10 | Cu | 10
Ca | 60 | Mg | 17.5 | Zn | 22.5
La | 62 | Al | 14 | Cu | 16 | Ag | 8
La | 62 | Al | 14 | Cu | 13.328 | Ag | 2.672 | Ni | 1.2 | Co | 1.2
Ni | 42 | Ti | 20 | Zr | 22.5 | Al | 8 | Cu | 5 | Si | 2.5
Mg | 70 | Ni | 15 | Nd | 15
Cu | 44 | Zr | 44 | Ag | 6 | Al | 6
Zr | 55 | Cu | 35 | Al | 10
Cu | 54 | Zr | 36 | Ag | 10
Ni | 60 | Nb | 30 | Ta | 10
Fe | 57.6 | Co | 14.4 | B | 19.2 | Si | 4.8 | Nb | 4
Ag | 10 | Cu | 35 | Zr | 55
Zr | 49 | Cu | 44 | Al | 7
Fe | 70 | Ni | 2 | Y | 6 | B | 22
Pd | 75 | Si | 25
Al | 19.4 | Co | 24.8 | Zr | 55.8
Zr | 48 | Cu | 40 | Al | 7 | Ag | 5
Al | 22 | Co | 24 | Zr | 54
Mg | 61 | Cu | 29 | Gd | 10
Fe | 78 | MoP | 10 | C | 4 | B | 4 | Si | 3
Cu | 46 | Zr | 42 | Al | 7 | Y | 5
Ca | 60 | Mg | 15 | Cu | 25
Mg | 60.5 | Cu | 28.5 | Gd | 11
Ca | 65 | Mg | 5 | Cu | 30
Cu | 55 | Ni | 5 | Zr | 30 | Ti | 10
Tb | 36 | Al | 24 | Co | 20 | Y | 20
Y | 56 | Al | 24 | Co | 20
Mg | 59 | Cu | 31 | Gd | 10
Cu | 42 | Zr | 42 | Ag | 16
Al | 28.5 | Ca | 56.5 | Mg | 15
Ag | 35 | Ca | 65
Cu | 46 | Zr | 46 | Al | 8
Ag | 20 | Cu | 40 | Zr | 40
Zr | 66 | Al | 9 | Cu | 16 | Ni | 9
Ti | 50 | Ni | 15 | Cu | 25 | Sn | 3 | Be | 7
Ca | 65 | Mg | 20 | Cu | 15
Fe | 72 | B | 14.4 | Si | 9.6 | Nb | 4
Mg | 65 | Cu | 15 | Ag | 10 | Y | 4 | Gd | 6
Zr | 44 | Ti | 11 | Cu | 10 | Ni | 10 | Be | 25
Pd | 40 | Cu | 30 | Ni | 10 | P | 20
{[(Fe0.6Co0.4)0.75B0.2Si0.05]0.96Nb0.0496Cr4
Ni | 60 | Nb | 35 | Zr | 5
Au | 55 | Cu | 25 | Si | 20
Ni | 69 | Cr | 8.5 | Nb | 3 | P | 14.5 | B | 5
Fe | 76 | Mo | 4 | p | 9 | C | 4 | B | 4 | Si | 3
Ni | 50.4 | Fe | 21.6 | B | 19.2 | Si | 4.8 | Nb | 4
Cu | 52.5 | Zr | 42.5 | Al | 5
Fe | 76 | Mo | 3 | P | 10 | C | 4 | B | 4 | Si | 3
Zr | 47 | Cu | 49 | Al | 4
Al | 35 | Sr | 65
Co | 50.4 | Fe | 21.6 | B | 19.2 | Si | 4.8 | Nb | 4
Pd | 16 | Ni | 64 | P | 20
Zr | 63.8 | Al | 11.4 | Ni | 17.2 | Cu | 7.6
Cu | 45 | Ni | 5 | Ag | 10 | Zr | 30 | Ti | 10
Fe | 72 | B | 19.2 | Si | 4.8 | Nb | 4
Ti | 50 | Ni | 15 | Cu | 32 | Sn | 3
Fe | 76 | Mo | 2 | Ga | 2 | P | 10 | C | 4 | B | 4 | Si | 2
Mg | 65 | Zr | 35
Cu | 45 | Zr | 55
Fe | 64 | Co | 8 | Y | 6 | B | 22
Mg | 65 | Cu | 7.5 | Ni | 7.5 | Ag | 5 | Zn | 5 | Gd | 10
Ce | 55 | Al | 25 | Cu | 20
Al | 89.5 | Ni | 3.5 | Y | 7
Fe | 39 | Co | 9 | Cr | 15 | Mo | 14 | C | 15 | B | 6 | Y | 2
Ag | 15 | Cu | 45 | Zr | 40
Au | 77 | Si | 9.4 | Ge | 13.6
Fe | 68 | Ni | 4 | Y | 6 | B | 22
Mg | 30 | Sr | 70
Mg | 80 | Ni | 10 | Nd | 10
Al | 35 | La | 50 | Ni | 15
Al | 15.4 | Co | 26 | Zr | 58.6
La | 62.5 | Al | 12.5 | Ag | 5 | Cu | 17.5 | Co | 2.5
Cu | 47 | Ti | 33 | Nb | 11 | Ni | 8 | Si
Pr | 68 | Cu | 25 | Al | 7
Ni | 40 | Zr | 60
Cu | 57.6 | Hf | 24 | Ti | 14.4 | Nb | 4
La | 32 | Ce | 32 | Al | 16 | Ni | 5 | Cu | 10 | Co | 5
Ca | 65 | Ga | 35
Cu | 33.5 | Zr | 66.5
Fe | 48 | Cr | 15 | Mo | 14 | C | 15 | B | 6 | Y | 2
Ni | 60 | Zr | 20 | Ti | 2.5 | Nb | 12.5 | Al | 5
Fe | 61 | B | 15 | Mo | 7 | Zr | 8 | Co | 6 | Y | 2 | Al
La | 62.5 | Al | 12.5 | Ag | 5 | Cu | 20
Cu | 52.5 | Zr | 40 | Ga | 7.5
Ca | 65 | Mg | 15 | Cu | 20
Mg | 65 | Cu | 15 | Ag | 5 | Pd | 5 | Gd | 10
Nd | 61 | Al | 11 | Ni | 8 | Co | 5 | Cu | 15
Zr | 48 | Cu | 37 | Al | 7 | Ag | 8
Ti | 40 | Zr | 10 | Cu | 34 | Pd | 16
Mg | 65 | Cu | 25 | Ho | 10
Cu | 54 | Zr | 27 | Ti | 9 | Be | 10
La | 55 | Al | 20 | Ag | 5 | Cu | 20
Zr | 47 | Cu | 45 | Al | 8
Cu | 57.6 | Zr | 28.8 | Ti | 9.6 | Sn | 4
Nd | 60 | Al | 15 | Ni | 10 | Cu | 10 | Fe | 5
Cu | 43 | Zr | 43 | Al | 7 | Be | 7
Cu | 54 | Zr | 27 | Ti | 9 | Be | 10
Ce | 68 | Al | 10 | Cu | 20 | Fe | 2
Fe | 46 | Co | 30 | Mo | 4 | P | 9 | C | 4 | B | 4 | Si | 3
Al | 15 | Ca | 70 | Mg | 15
Al | 85 | Ni | 5 | Y | 10
La | 66 | Al | 14 | Cu | 20
Mg | 65 | Cu | 25 | Pr | 10
{[(Fe0.6Co0.4)0.75B0.2Si0.05]0.96Nb0.0498Cr2
Fe | 27 | Co | 40 | Zr | 3 | Ti | 3 | Mo | 1.5 | Si | 1.5 | B | 24
Pd | 79.5 | Au | 4 | Si | 16.5
Cu | 57 | Zr | 36 | Ag | 7
Cu | 49.5 | Zr | 42.075 | Ti | 7.425 | Si
Ni | 43.2 | Fe | 28.8 | B | 19.2 | Si | 4.8 | Nb | 4