## Sheet1
formula | main_element | PROPERTY: $\gamma$ | Logan_Data | Glass forming ability
Ag10Cu35Zr55 | Zr | 0.393 | 0 | 1
Ag10Cu50Zr40 | Cu | 0.411 | 0 | 1
Ag10Cu55Zr35 | Cu | 0.398 | 0 | 1
Ag15Cu40Zr45 | Zr | 0.564 | 0 | 1
Ag25Cu40Zr35 | Cu | 0.535 | 0 | 1
Ag30Cu40Zr30 | Cu | 0.529 | 0 | 1
Ag35Ca65 | Ca | 0.332 | 0 | 1
Al13.3Co26.7Zr60 | Zr | 0.384 | 0 | 1
Al15.4Co26Zr58.6 | Zr | 0.385 | 0 | 1
Al15Ca70Mg15 | Ca | 0.386 | 0 | 1
Al16.9Co25.6Zr57.5 | Zr | 0.385 | 0 | 1
Al19.4Co24.8Zr55.8 | Zr | 0.399 | 0 | 1
Al20Ca65Mg15 | Ca | 0.396 | 0 | 1
Al21.2Co21.2Zr57.6 | Zr | 0.381 | 0 | 1
Al22.3Co22.3Zr55.4 | Zr | 0.389 | 0 | 1
Al22Co24Zr54 | Zr | 0.405 | 0 | 1
Al23.5Co23.5Zr53 | Zr | 0.404 | 0 | 1
Al30Ca60Mg10 | Ca | 0.379 | 0 | 1
Al32Ca58Mg10 | Ca | 0.389 | 0 | 1
Al35Ca65 | Ca | 0.424 | 0 | 1
Al35La50Ni15 | La | 0.397 | 0 | 1
Al40La45Ni15 | La | 0.367 | 0 | 1
Al85Co5Y10 | Al | 0.322 | 0 | 1
Al85Ni5Y10 | Al | 0.314 | 0 | 1
Al86.5Co4.5Y9 | Al | 0.317 | 0 | 1
Al86.5Ni4.5Y9 | Al | 0.305 | 0 | 1
Al88Co4Y8 | Al | 0.298 | 0 | 1
Al88Ni4Y8 | Al | 0.281 | 0 | 1
Al89.5Co3.5Y7 | Al | 0.279 | 0 | 1
Al89.5Ni3.5Y7 | Al | 0.273 | 0 | 1
Au49Ag5.5Pd2.3Cu26.9Si16.3 | Au | 0.439 | 0 | 1
Au55Cu25Si20 | Au | 0.382 | 0 | 1
Au77.8Si8.4Ge13.8 | Au | 0.318 | 0 | 1
Be30Zr70 | Zr | 0.323 | 0 | 1
Be40Zr60 | Zr | 0.342 | 0 | 1
Be45Zr55 | Zr | 0.331 | 0 | 1
Be50Zr50 | Be | 0.318 | 0 | 1
Ca40Mg25Cu35 | Ca | 0.404 | 0 | 1
Ca40Mg30Cu30 | Ca | 0.395 | 0 | 1
Ca45Mg19Cu36 | Ca | 0.385 | 0 | 1
Ca45Mg25Cu30 | Ca | 0.406 | 0 | 1
Ca45Mg30Cu25 | Ca | 0.39 | 0 | 1
Ca47.5Mg22.5Cu30 | Ca | 0.41 | 0 | 1
Ca47Mg19Zn7Cu27 | Ca | 0.412 | 0 | 1
Ca50Mg10Zn15Cu25 | Ca | 0.389 | 0 | 1
Ca50Mg15Zn10Cu25 | Ca | 0.404 | 0 | 1
Ca50Mg20Cu30 | Ca | 0.405 | 0 | 1
Ca50Mg20Zn5Cu25 | Ca | 0.419 | 0 | 1
Ca50Mg22.5Cu27.5 | Ca | 0.416 | 0 | 1
Ca50Mg25Cu25 | Ca | 0.416 | 0 | 1
Ca50Mg25Zn15Cu10 | Ca | 0.389 | 0 | 1
Ca50Mg30Ag20 | Ca | 0.397 | 0 | 1
Ca50Mg30Cu20 | Ca | 0.387 | 0 | 1
Ca53Mg23Cu24 | Ca | 0.414 | 0 | 1
Ca55Mg10Cu35 | Ca | 0.362 | 0 | 1
Ca55Mg11Zn11Cu23 | Ca | 0.392 | 0 | 1
Ca55Mg15Cu30 | Ca | 0.396 | 0 | 1
Ca55Mg15Zn30 | Ca | 0.387 | 0 | 1
Ca55Mg18Zn27 | Ca | 0.395 | 0 | 1
Ca55Mg20Cu25 | Ca | 0.381 | 0 | 1
Ca55Mg20Zn25 | Ca | 0.394 | 0 | 1
Ca55Mg25Ag20 | Ca | 0.404 | 0 | 1
Ca55Mg25Cu20 | Ca | 0.402 | 0 | 1
Ca55Mg25Zn20 | Ca | 0.371 | 0 | 1
Ca58Mg18Cu24 | Ca | 0.404 | 0 | 1
Ca60Al30Ag10 | Ca | 0.393 | 0 | 1
Ca60Mg10Zn30 | Ca | 0.382 | 0 | 1
Ca60Mg13Cu27 | Ca | 0.389 | 0 | 1
Ca60Mg15Cu25 | Ca | 0.395 | 0 | 1
Ca60Mg15Zn25 | Ca | 0.415 | 0 | 1
Ca60Mg17.5Zn22.5 | Ca | 0.408 | 0 | 1
Ca60Mg20Ag20 | Ca | 0.412 | 0 | 1
Ca60Mg20Cu20 | Ca | 0.387 | 0 | 1
Ca60Mg20Zn20 | Ca | 0.4 | 0 | 1
Ca60Mg25Cu15 | Ca | 0.39 | 0 | 1
Ca60Mg25Zn15 | Ca | 0.365 | 0 | 1
Ca62.5Mg17.5Zn20 | Ca | 0.406 | 0 | 1
Ca63Al32Cu5 | Ca | 0.389 | 0 | 1
Ca65Cu35 | Ca | 0.3 | 0 | 1
Ca65Mg10Cu25 | Ca | 0.382 | 0 | 1
Ca65Mg10Zn25 | Ca | 0.398 | 0 | 1
Ca65Mg15Ag20 | Ca | 0.403 | 0 | 1
Ca65Mg15Cu20 | Ca | 0.384 | 0 | 1
Ca65Mg15Zn20 | Ca | 0.408 | 0 | 1
Ca65Mg20Cu15 | Ca | 0.38 | 0 | 1
Ca65Mg20Zn15 | Ca | 0.386 | 0 | 1
Ca65Mg25Cu10 | Ca | 0.391 | 0 | 1
Ca65Mg25Zn10 | Ca | 0.353 | 0 | 1
Ca65Mg35 | Ca | 0.296 | 0 | 1
Ca65Mg5Cu30 | Ca | 0.366 | 0 | 1
Ca65Zn35 | Ca | 0.378 | 0 | 1
Ca66.4Al33.6 | Ca | 0.385 | 0 | 1
Ca70Mg10Ag20 | Ca | 0.398 | 0 | 1
Ca70Mg10Cu20 | Ca | 0.371 | 0 | 1
Ca70Mg10Zn20 | Ca | 0.39 | 0 | 1
Ca70Mg15Zn15 | Ca | 0.375 | 0 | 1
Ca70Mg20Cu10 | Ca | 0.364 | 0 | 1
Ce55Al25Cu20 | Ce | 0.405 | 0 | 1
Ce60Al20Co20 | Ce | 0.383 | 0 | 1
Ce60Al20Cu20 | Ce | 0.404 | 0 | 1
Ce65Al15Cu20 | Ce | 0.374 | 0 | 1
Ce68Al10Cu20Fe2 | Ce | 0.399 | 0 | 1
Ce70Al15Cu15 | Ce | 0.357 | 0 | 1
Co43.2Fe28.8B19.2Si4.8Nb4 | Co | 0.386 | 0 | 1
Co43Fe20Ta5.5B31.5 | Co | 0.403 | 0 | 1
Co48Cr15Mo14C15B6Er2 | Co | 0.416 | 0 | 1
Co50.4Fe21.6B19.2Si4.8Nb4 | Co | 0.382 | 0 | 1
Co50Cr15Mo14C15B6 | Co | 0.4 | 0 | 1
Co57.6Fe14.4B19.2Si4.8Nb4 | Co | 0.378 | 0 | 1
Co64.8Fe7.2B19.2Si4.8Nb4 | Co | 0.373 | 0 | 1
Cu25Zr75 | Zr | 0.32 | 0 | 1
Cu28Zr72 | Zr | 0.356 | 0 | 1
Cu33.5Zr66.5 | Zr | 0.362 | 0 | 1
Cu34Zr50Ag8Al8 | Zr | 0.427 | 0 | 1
Cu35Ag25Zr30Ti10 | Cu | 0.389 | 0 | 1
Cu38Zr46Ag8Al8 | Zr | 0.433 | 0 | 1
Cu40Ag20Zr30Ti10 | Cu | 0.393 | 0 | 1
Cu40Zr40Ag10Al10 | Cu | 0.386 | 0 | 1
Cu40Zr44Ag8Al8 | Zr | 0.423 | 0 | 1
Cu40Zr60 | Zr | 0.373 | 0 | 1
Cu42Zr42Ag16 | Cu | 0.395 | 0 | 1
Cu42Zr42Ag8Al8 | Cu | 0.407 | 0 | 1
Cu43Zr40Ag7Ti10 | Cu | 0.404 | 0 | 1
Cu43Zr43Ag7In7 | Cu | 0.407 | 0 | 1
Cu43Zr43Ag7Ti7 | Cu | 0.399 | 0 | 1
Cu43Zr43Al7Ag7 | Cu | 0.434 | 0 | 1
Cu43Zr43Al7Be7 | Cu | 0.443 | 0 | 1
Cu44Zr44Ag12 | Cu | 0.415 | 0 | 1
Cu44Zr44Ag6Al6 | Cu | 0.429 | 0 | 1
Cu45Ag15Zr30Ti10 | Cu | 0.397 | 0 | 1
Cu45Ni5Ag10Zr30Ti10 | Cu | 0.395 | 0 | 1
Cu45Zr15Ag10Hf30 | Cu | 0.402 | 0 | 1
Cu45Zr25Ag10Hf20 | Cu | 0.409 | 0 | 1
Cu45Zr35Ag10Hf10 | Cu | 0.413 | 0 | 1
Cu45Zr45Ag10 | Cu | 0.41 | 0 | 1
Cu45Zr45Ag3Al7 | Cu | 0.417 | 0 | 1
Cu45Zr45Ag5Al5 | Cu | 0.425 | 0 | 1
Cu45Zr45Ag7Al3 | Cu | 0.418 | 0 | 1
Cu45Zr45Al10 | Cu | 0.416 | 0 | 1
Cu45Zr48Al7 | Zr | 0.404 | 0 | 1
Cu45Zr55 | Zr | 0.391 | 0 | 1
Cu46.4Ag11.6Zr35Ti7 | Cu | 0.405 | 0 | 1
Cu46Zr37Al7Y10 | Cu | 0.417 | 0 | 1
Cu46Zr42Al7Y5 | Cu | 0.432 | 0 | 1
Cu46Zr46Ag8 | Cu | 0.404 | 0 | 1
Cu46Zr46Al8 | Cu | 0.422 | 0 | 1
Cu46Zr47Al7 | Zr | 0.418 | 0 | 1
Cu46Zr54 | Zr | 0.393 | 0 | 1
Cu47Ni13Zr30Ti10 | Cu | 0.381 | 0 | 1
Cu47Ti33Nb11Ni8Si | Cu | 0.371 | 0 | 1
Cu47Ti33Zr11Ni2Sn6Si | Cu | 0.433 | 0 | 1
Cu47Ti33Zr11Ni4Sn4Si | Cu | 0.455 | 0 | 1
Cu47Ti33Zr11Ni8Si | Cu | 0.403 | 0 | 1
Cu47Ti33Zr11SiNi6Sn2 | Cu | 0.411 | 0 | 1
Cu47Ti33Zr11Sn8Si | Cu | 0.396 | 0 | 1
Cu47Ti33Zr3Nb8Ni8Si | Cu | 0.378 | 0 | 1
Cu47Ti33Zr5Nb6Ni8Si | Cu | 0.389 | 0 | 1
Cu47Ti33Zr7Nb4Ni8Si | Cu | 0.39 | 0 | 1
Cu47Ti33Zr9Nb2Ni8Si | Cu | 0.404 | 0 | 1
Cu47Zr43Al7Ag3 | Cu | 0.425 | 0 | 1
Cu47Zr43Al7Be3 | Cu | 0.43 | 0 | 1
Cu47Zr47Al6 | Cu | 0.413 | 0 | 1
Cu48Zr48Ag4 | Cu | 0.395 | 0 | 1
Cu48Zr48Al4 | Cu | 0.4 | 0 | 1
Cu48Zr52 | Zr | 0.395 | 0 | 1
Cu49.4Zr41.99Ti7.41Sn0.6Si0.6 | Cu | 0.403 | 0 | 1
Cu49.5Zr42.075Ti7.425Si | Cu | 0.401 | 0 | 1
Cu49.5Zr42.075Ti7.425Sn | Cu | 0.4 | 0 | 1
Cu49Hf42Al9 | Cu | 0.426 | 0 | 1
Cu49Zr36Ag10Ti5 | Cu | 0.405 | 0 | 1
Cu50Ag10Zr30Ti10 | Cu | 0.398 | 0 | 1
Cu50Zr42.5Ti7.5 | Cu | 0.392 | 0 | 1
Cu50Zr43Al7 | Cu | 0.418 | 0 | 1
Cu50Zr50 | Cu | 0.387 | 0 | 1
Cu51.5Zr40.5Al8 | Cu | 0.414 | 0 | 1
Cu52.4Zr41.1Al6.5 | Cu | 0.42 | 0 | 1
Cu52.5Hf40Al7.5 | Cu | 0.411 | 0 | 1
Cu52.5Zr40Ga7.5 | Cu | 0.396 | 0 | 1
Cu52.5Zr42.5Ga5 | Cu | 0.405 | 0 | 1
Cu53.2Zr41.8Al5 | Cu | 0.412 | 0 | 1
Cu54Ag6Zr33Ti7 | Cu | 0.4 | 0 | 1
Cu54Ni6Zr22Ti18 | Cu | 0.385 | 0 | 1
Cu54Zr27Ti9Be10 | Cu | 0.412 | 0 | 1
Cu54Zr36Ag10 | Cu | 0.407 | 0 | 1
Cu55.2Hf23Ti13.8Nb8 | Cu | 0.403 | 0 | 1
Cu55Ag5Zr30Ti10 | Cu | 0.396 | 0 | 1
Cu55Hf45 | Cu | 0.402 | 0 | 1
Cu55Ni5Zr30Ti10 | Cu | 0.39 | 0 | 1
Cu55Zr40Ga5 | Cu | 0.404 | 0 | 1
Cu55Zr42.5Ga2.5 | Cu | 0.399 | 0 | 1
Cu55Zr45 | Cu | 0.398 | 0 | 1
Cu56.4Hf23.5Ti14.1Nb6 | Cu | 0.406 | 0 | 1
Cu56Zr44 | Cu | 0.419 | 0 | 1
Cu57.5Zr37.5Ga5 | Cu | 0.395 | 0 | 1
Cu57.6Hf24Ti14.4Nb4 | Cu | 0.408 | 0 | 1
Cu57.6Zr28.8Ti9.6Sn4 | Cu | 0.409 | 0 | 1
Cu57Zr36Ag7 | Cu | 0.404 | 0 | 1
Cu58.1Zr35.9Al6 | Cu | 0.413 | 0 | 1
Cu58.2Zr29.1Ti9.7Sn3 | Cu | 0.412 | 0 | 1
Cu58.7Zr36.3Al5 | Cu | 0.417 | 0 | 1
Cu58.8Hf24.5Ti14.7Nb2 | Cu | 0.41 | 0 | 1
Cu58.8Zr29.4Ti9.8Sn2 | Cu | 0.41 | 0 | 1
Cu58.8Zr29.4Ti9.8Y2 | Cu | 0.414 | 0 | 1
Cu59.4Zr29.7Ti9.9Sn | Cu | 0.412 | 0 | 1
Cu59.6Zr36.9Al3.5 | Cu | 0.417 | 0 | 1
Cu60.3Zr37.2Al2.5 | Cu | 0.414 | 0 | 1
Cu60Hf17.5Ti22.5 | Cu | 0.385 | 0 | 1
Cu60Hf20Ti20 | Cu | 0.393 | 0 | 1
Cu60Hf25Ti15 | Cu | 0.414 | 0 | 1
Cu60Hf40 | Cu | 0.401 | 0 | 1
Cu60Zr30Ti10 | Cu | 0.393 | 0 | 1
Cu60Zr33Ti7 | Cu | 0.398 | 0 | 1
Cu60Zr40 | Cu | 0.392 | 0 | 1
Cu62Zr38 | Cu | 0.421 | 0 | 1
Cu64Zr36 | Cu | 0.413 | 0 | 1
Cu65Hf35 | Cu | 0.408 | 0 | 1
Cu65Zr35 | Cu | 0.393 | 0 | 1
Cu66Zr34 | Cu | 0.388 | 0 | 1
Cu72Zr28 | Cu | 0.376 | 0 | 1
Dy46Al24Co18Fe2Y10 | Dy | 0.41 | 0 | 1
Er50Al24Co20Y6 | Er | 0.406 | 0 | 1
Fe27Co40Zr3Ti3Mo1.5Si1.5B24 | Co | 0.391 | 0 | 1
Fe36Co36B19.2Si4.8Nb4 | Fe | 0.392 | 0 | 1
Fe39Co9Cr15Mo14C15B6Y2 | Fe | 0.385 | 0 | 1
Fe41.9Co27.9B18.6Si4.7Nb3.9Cr3 | Fe | 0.379 | 0 | 1
Fe41Co7Cr15Mo14C15B6Y2 | Fe | 0.385 | 0 | 1
Fe43.2Co28.8B19.2Si4.8Nb4 | Fe | 0.392 | 0 | 1
Fe43Co5Cr15Mo14C15B6Y2 | Fe | 0.383 | 0 | 1
Fe45Co3Cr15Mo14C15B6Y2 | Fe | 0.386 | 0 | 1
Fe48Cr15Mo14C15B6Y2 | Fe | 0.385 | 0 | 1
Fe48Cr15Mo14Er2C15B6 | Fe | 0.384 | 0 | 1
Fe50.4Co21.6B19.2Si4.8Nb4 | Fe | 0.392 | 0 | 1
Fe56Co16Y6B22 | Fe | 0.39 | 0 | 1
Fe56Co20Mo4P9C4B4Si3 | Fe | 0.398 | 0 | 1
Fe56Mn5Cr7Mo12Er2C12B6 | Fe | 0.379 | 0 | 1
Fe57.6Co14.4B19.2Si4.8Nb4 | Fe | 0.389 | 0 | 1
Fe58Co14Y6B22 | Fe | 0.391 | 0 | 1
Fe58Cr5Mo14Er2C15B6 | Fe | 0.375 | 0 | 1
Fe60Co12Y6B22 | Fe | 0.388 | 0 | 1
Fe61B15Mo7Zr8Co5Y2Cr2 | Fe | 0.401 | 0 | 1
Fe61B15Mo7Zr8Co6Y2Al | Fe | 0.399 | 0 | 1
Fe61B15Mo7Zr8Co7Y2 | Fe | 0.383 | 0 | 1
Fe62Co10Y6B22 | Fe | 0.39 | 0 | 1
Fe63C15Mo14Er2B6 | Fe | 0.384 | 0 | 1
Fe64.8Co7.2B19.2Si4.8Nb4 | Fe | 0.383 | 0 | 1
Fe64Co8Y6B22 | Fe | 0.388 | 0 | 1
Fe65.5Cr4Mo4Ga4P12C5B5.5 | Fe | 0.39 | 0 | 1
Fe66Co6Y6B22 | Fe | 0.386 | 0 | 1
Fe67Mo5Y6B22 | Fe | 0.392 | 0 | 1
Fe67Ni5Y6B22 | Fe | 0.382 | 0 | 1
Fe68.3C6.9Si2.5B6.7P8.8Cr2.2Mo2.5Al2.1 | Fe | 0.396 | 0 | 1
Fe68Co4Y6B22 | Fe | 0.407 | 0 | 1
Fe68Mo4Y6B22 | Fe | 0.393 | 0 | 1
Fe68Ni4Y6B22 | Fe | 0.387 | 0 | 1
Fe69.12Nb3.84B19.2Si3.84Y4 | Fe | 0.401 | 0 | 1
Fe69.84Nb3.88B19.4Si3.88Y3 | Fe | 0.402 | 0 | 1
Fe69Mo3Y6B22 | Fe | 0.4 | 0 | 1
Fe69Ni3Y6B22 | Fe | 0.383 | 0 | 1
Fe70.56Nb3.92B19.6Si3.92Y2 | Fe | 0.398 | 0 | 1
Fe70Co2Y6B22 | Fe | 0.407 | 0 | 1
Fe70Mo2Y6B22 | Fe | 0.401 | 0 | 1
Fe70Ni2Y6B22 | Fe | 0.387 | 0 | 1
Fe71.28Nb3.96B19.8Si3.96Y | Fe | 0.387 | 0 | 1
Fe71MoY6B22 | Fe | 0.397 | 0 | 1
Fe71NiY6B22 | Fe | 0.388 | 0 | 1
Fe72B14.4Si9.6Nb4 | Fe | 0.402 | 0 | 1
Fe72B19.2Si4.8Nb4 | Fe | 0.381 | 0 | 1
Fe72Nb4B20Si4 | Fe | 0.389 | 0 | 1
Fe72Y6B22 | Fe | 0.407 | 0 | 1
Fe73.5B14.7Si9.8Nb2 | Fe | 0.389 | 0 | 1
Fe73Mo4Ga3P10C4B4Si2 | Fe | 0.395 | 0 | 1
Fe74.25B14.85Si9.9Nb | Fe | 0.378 | 0 | 1
Fe74.25B14.85Si9.9Zr | Fe | 0.393 | 0 | 1
Fe74Mo4Ga2P10C4B4Si2 | Fe | 0.392 | 0 | 1
Fe74Mo5P10C4B4Si3 | Fe | 0.395 | 0 | 1
Fe74Nb6Y3B17 | Fe | 0.396 | 0 | 1
Fe74Si3.5C12.7Tm0.6P9.1 | Fe | 0.377 | 0 | 1
Fe75.3Si3.5C12.9Tm.6P7.6 | Fe | 0.382 | 0 | 1
Fe75Mo2Ga3P10C4B4Si2 | Fe | 0.405 | 0 | 1
Fe75Mo4P10C4B4Si3 | Fe | 0.404 | 0 | 1
Fe76Mo2Ga2P10C4B4Si2 | Fe | 0.397 | 0 | 1
Fe76Mo3P10C4B4Si3 | Fe | 0.397 | 0 | 1
Fe76Mo4P9C4B4Si3 | Fe | 0.396 | 0 | 1
Fe76Si9B10P5 | Fe | 0.408 | 0 | 1
Fe77Mo2P10C4B4Si3 | Fe | 0.39 | 0 | 1
Fe78MoP10C4B4Si3 | Fe | 0.388 | 0 | 1
Fe79P10C4B4Si3 | Fe | 0.386 | 0 | 1
Fe91B9 | Fe | 0.269 | 0 | 1
Gd36Al24Co20Y20 | Gd | 0.399 | 0 | 1
Gd60Co25Al15 | Gd | 0.405 | 0 | 1
Gd60Ni15Al25 | Gd | 0.403 | 0 | 1
Hf47Cu29.25Ni9.75Al14 | Hf | 0.423 | 0 | 1
Hf48Cu29.25Ni9.75Al13 | Hf | 0.423 | 0 | 1
Hf51Cu27.75Ni9.25Al12 | Hf | 0.411 | 0 | 1
Ho35Al24Co20Y21 | Ho | 0.405 | 0 | 1
La32Ce32Al16Ni5Cu10Co5 | La | 0.413 | 0 | 1
La32Ce32Al16Ni5Cu12Co3 | La | 0.408 | 0 | 1
La32Ce32Al16Ni5Cu15 | La | 0.404 | 0 | 1
La32Ce32Al16Ni5Cu5Co10 | La | 0.396 | 0 | 1
La32Ce32Al16Ni5Cu7Co8 | La | 0.408 | 0 | 1
La55Al15Ag10Cu20 | La | 0.402 | 0 | 1
La55Al17.5Ag7.5Cu20 | La | 0.39 | 0 | 1
La55Al20Ag5Cu20 | La | 0.402 | 0 | 1
La55Al25Ag5Cu15 | La | 0.383 | 0 | 1
La55Al25Cu20 | La | 0.366 | 0 | 1
La55Al25Ni10Cu10 | La | 0.42 | 0 | 1
La55Al25Ni15Cu5 | La | 0.394 | 0 | 1
La55Al25Ni20 | La | 0.388 | 0 | 1
La55Al25Ni5Cu10Co5 | La | 0.421 | 0 | 1
La55Al25Ni5Cu15 | La | 0.389 | 0 | 1
La60Al15Ag5Cu20 | La | 0.415 | 0 | 1
La62.5Al12.5Ag5Cu15Co5 | La | 0.432 | 0 | 1
La62.5Al12.5Ag5Cu15Fe5 | La | 0.404 | 0 | 1
La62.5Al12.5Ag5Cu17.5Co2.5 | La | 0.428 | 0 | 1
La62.5Al12.5Ag5Cu17.5Fe2.5 | La | 0.421 | 0 | 1
La62.5Al12.5Ag5Cu20 | La | 0.425 | 0 | 1
La62Al14Cu16Ag8 | La | 0.398 | 0 | 1
La62Al14Cu17Ag7 | La | 0.4 | 0 | 1
La62Al14Cu18Ag6 | La | 0.4 | 0 | 1
La62Al14Cu19Ag5 | La | 0.402 | 0 | 1
La62Al14Cu20Ag4 | La | 0.402 | 0 | 1
La62Al14Cu22Ag2 | La | 0.405 | 0 | 1
La62Al14Cu24 | La | 0.396 | 0 | 1
La62Cu12Ni12Al14 | La | 0.387 | 0 | 1
La65Al10Ag5Cu20 | La | 0.418 | 0 | 1
La66Al14Cu20 | La | 0.399 | 0 | 1
Mg57Cu31.5Y8Nd3.5 | Mg | 0.416 | 0 | 1
Mg57Cu31.5Y9.2Nd2.3 | Mg | 0.417 | 0 | 1
Mg57Cu31Y6.6Nd5.4 | Mg | 0.407 | 0 | 1
Mg58.5Cu30.5Gd11 | Mg | 0.415 | 0 | 1
Mg58.5Cu30.5Y11 | Mg | 0.419 | 0 | 1
Mg59Cu31Gd10 | Mg | 0.404 | 0 | 1
Mg60.5Cu28.5Gd11 | Mg | 0.411 | 0 | 1
Mg61.5Cu29.5Gd9 | Mg | 0.388 | 0 | 1
Mg61Cu28Gd11 | Mg | 0.417 | 0 | 1
Mg61Cu29Gd10 | Mg | 0.406 | 0 | 1
Mg62.5Cu26.5Gd11 | Mg | 0.411 | 0 | 1
Mg63.5Cu27.5Gd9 | Mg | 0.391 | 0 | 1
Mg63Cu27Gd10 | Mg | 0.41 | 0 | 1
Mg64.5Cu24.5Gd11 | Mg | 0.41 | 0 | 1
Mg65.5Cu25.4Gd9 | Mg | 0.397 | 0 | 1
Mg65Cu15Ag10Er10 | Mg | 0.401 | 0 | 1
Mg65Cu15Ag10Gd10 | Mg | 0.417 | 0 | 1
Mg65Cu15Ag10Y10 | Mg | 0.418 | 0 | 1
Mg65Cu15Ag10Y2Gd8 | Mg | 0.421 | 0 | 1
Mg65Cu15Ag10Y4Gd6 | Mg | 0.422 | 0 | 1
Mg65Cu15Ag10Y6Gd4 | Mg | 0.424 | 0 | 1
Mg65Cu15Ag10Y8Gd2 | Mg | 0.422 | 0 | 1
Mg65Cu15Ag5Pd5Gd10 | Mg | 0.401 | 0 | 1
Mg65Cu20Ni5Gd10 | Mg | 0.399 | 0 | 1
Mg65Cu25Dy10 | Mg | 0.42 | 0 | 1
Mg65Cu25Er10 | Mg | 0.404 | 0 | 1
Mg65Cu25Gd10 | Mg | 0.416 | 0 | 1
Mg65Cu25Gd5Y5 | Mg | 0.416 | 0 | 1
Mg65Cu25Ho10 | Mg | 0.405 | 0 | 1
Mg65Cu25Nd10 | Mg | 0.391 | 0 | 1
Mg65Cu25Pr10 | Mg | 0.373 | 0 | 1
Mg65Cu25Tb10 | Mg | 0.425 | 0 | 1
Mg65Cu25Tb7Y3 | Mg | 0.424 | 0 | 1
Mg65Cu25Tb8Y2 | Mg | 0.427 | 0 | 1
Mg65Cu25Tb9Y | Mg | 0.426 | 0 | 1
Mg65Cu25Y10 | Mg | 0.403 | 0 | 1
Mg65Cu7.5Ni7.5Ag5Zn5Gd10 | Mg | 0.409 | 0 | 1
Mg65Cu7.5Ni7.5Ag5Zn5Gd2.5Y7.5 | Mg | 0.405 | 0 | 1
Mg65Cu7.5Ni7.5Ag5Zn5Gd5Y5 | Mg | 0.41 | 0 | 1
Mg65Cu7.5Ni7.5Ag5Zn5Gd7.5Y2.5 | Mg | 0.41 | 0 | 1
Mg65Cu7.5Ni7.5Zn5Ag5Y10 | Mg | 0.406 | 0 | 1
Mg65Ni20Nd15 | Mg | 0.396 | 0 | 1
Mg65Zr35 | Mg | 0.389 | 0 | 1
Mg70Ni15Nd15 | Mg | 0.373 | 0 | 1
Mg75Ni15Nd10 | Mg | 0.379 | 0 | 1
Mg77Ni18Nd5 | Mg | 0.332 | 0 | 1
Mg80Ni10Nd10 | Mg | 0.354 | 0 | 1
Mg90Ni5Nd5 | Mg | 0.334 | 0 | 1
Nb38Ni62 | Ni | 0.393 | 0 | 1
Ni28Zr72 | Zr | 0.34 | 0 | 1
Ni37Zr63 | Zr | 0.358 | 0 | 1
Ni40Zr60 | Zr | 0.346 | 0 | 1
Ni42Ti19Zr22.5Al8Cu5Si3.5 | Ni | 0.395 | 0 | 1
Ni42Ti20Zr20.5Al8Cu5Si4.5 | Ni | 0.402 | 0 | 1
Ni42Ti20Zr21.5Al8Cu5Si3.5 | Ni | 0.395 | 0 | 1
Ni42Ti20Zr22.5Al8Cu5Si2.5 | Ni | 0.39 | 0 | 1
Ni42Ti20Zr25Al8Cu5 | Ni | 0.38 | 0 | 1
Ni43.2Fe28.8B19.2Si4.8Nb4 | Ni | 0.38 | 0 | 1
Ni50.4Fe21.6B19.2Si4.8Nb4 | Ni | 0.377 | 0 | 1
Ni57.6Fe14.4B19.2Si4.8Nb4 | Ni | 0.372 | 0 | 1
Ni59Zr16Ti13Si3Sn2Nb7 | Ni | 0.412 | 0 | 1
Ni59Zr20Ti16Si2Sn3 | Ni | 0.419 | 0 | 1
Ni59Zr20Ti16Si5 | Ni | 0.411 | 0 | 1
Ni59Zr20Ti16Sn5 | Ni | 0.405 | 0 | 1
Ni60Nb20Zr20 | Ni | 0.397 | 0 | 1
Ni60Nb25Zr15 | Ni | 0.396 | 0 | 1
Ni60Nb30Ta10 | Ni | 0.385 | 0 | 1
Ni60Nb30Zr10 | Ni | 0.394 | 0 | 1
Ni60Nb35Zr5 | Ni | 0.388 | 0 | 1
Ni60Nb40 | Ni | 0.386 | 0 | 1
Ni60Zr20Ti2.5Nb12.5Al5 | Ni | 0.405 | 0 | 1
Ni60Zr20Ti5Nb10Al5 | Ni | 0.406 | 0 | 1
Ni60Zr20Ti7.5Nb7.5Al5 | Ni | 0.401 | 0 | 1
Ni61Zr22Nb7Al4Ta6 | Ni | 0.413 | 0 | 1
Ni61Zr28Nb7Al4 | Ni | 0.409 | 0 | 1
Ni64.8Fe7.2B19.2Si4.8Nb4 | Ni | 0.366 | 0 | 1
Ni64Zr36 | Ni | 0.393 | 0 | 1
Ni65Zr35 | Ni | 0.396 | 0 | 1
Ni66Zr34 | Ni | 0.389 | 0 | 1
Ni72B19.2Si4.8Nb4 | Ni | 0.359 | 0 | 1
Pd30Zr70 | Zr | 0.341 | 0 | 1
Pd37.5Cu30Ni12.5P20 | Pd | 0.431 | 0 | 1
Pd40Cu25Ni15P20 | Pd | 0.444 | 0 | 1
Pd40Cu30Ni10P20 | Pd | 0.458 | 0 | 1
Pd40Cu32.5Ni7.5P20 | Pd | 0.436 | 0 | 1
Pd40Ni40P20 | Pd | 0.432 | 0 | 1
Pd42.5Cu27.5Ni10P20 | Pd | 0.457 | 0 | 1
Pd42.5Cu30Ni7.5P20 | Pd | 0.469 | 0 | 1
Pd45Cu25Ni10P20 | Pd | 0.456 | 0 | 1
Pd45Cu30Ni5P20 | Pd | 0.458 | 0 | 1
Pd71.5Cu12Si16.5 | Pd | 0.377 | 0 | 1
Pd73.5Cu10Si16.5 | Pd | 0.385 | 0 | 1
Pd75Si25 | Pd | 0.328 | 0 | 1
Pd77.5Cu6Si16.5 | Pd | 0.405 | 0 | 1
Pd77Cu6Si17 | Pd | 0.388 | 0 | 1
Pd79.5Cu4Si16.5 | Pd | 0.394 | 0 | 1
Pd79Cu2Ag4Si10P5 | Pd | 0.418 | 0 | 1
Pd79Cu3Ag3Si10P5 | Pd | 0.423 | 0 | 1
Pd79Cu4Ag2Si10P5 | Pd | 0.423 | 0 | 1
Pd79Cu5AgSi10P5 | Pd | 0.424 | 0 | 1
Pd79Cu6Si10P5 | Pd | 0.425 | 0 | 1
Pd80Si20 | Pd | 0.356 | 0 | 1
Pd81.5Cu2Si6.5 | Pd | 0.387 | 0 | 1
Pd81Si19 | Pd | 0.394 | 0 | 1
Pd82Si18 | Pd | 0.377 | 0 | 1
Pd83Si17 | Pd | 0.374 | 0 | 1
Pd84Si16 | Pd | 0.367 | 0 | 1
Pd95Si5 | Pd | 0.277 | 0 | 1
Pr68Cu25Al7 | Pr | 0.37 | 0 | 1
Pt42.5Cu27Ni59.5P21 | Ni | 0.424 | 0 | 1
Pt57.5Cu14.7Ni5.3P22.5 | Pt | 0.465 | 0 | 1
Pt60Cu16Co2P22 | Pt | 0.41 | 0 | 1
Sc36Al24Co20Y20 | Sc | 0.444 | 0 | 1
Sm40Al25Co20Y15 | Sm | 0.427 | 0 | 1
Tb36Al24Co20Y20 | Tb | 0.529 | 0 | 1
Ti34Zr11Cu47Ni8 | Cu | 0.389 | 0 | 1
Ti40Zr10Cu30Pd20 | Ti | 0.38 | 0 | 1
Ti40Zr10Cu32Pd18 | Ti | 0.379 | 0 | 1
Ti40Zr10Cu34Pd16 | Ti | 0.38 | 0 | 1
Ti40Zr10Cu36Pd14 | Ti | 0.386 | 0 | 1
Ti40Zr10Cu38Pd12 | Ti | 0.385 | 0 | 1
Ti40Zr10Cu40Pd10 | Ti | 0.384 | 0 | 1
Ti40Zr25Ni8Cu9Be18 | Ti | 0.41 | 0 | 1
Ti41.5Zr2.5Hf5Cu37.5Ni7.5SiSn5 | Ti | 0.405 | 0 | 1
Ti41.5Zr2.5Hf5Cu42.5Ni7.5Si | Cu | 0.389 | 0 | 1
Ti42.5Zr2.5Hf5Cu42.5Ni7.5 | Ti | 0.386 | 0 | 1
Ti45Ni15Cu25Sn3Be7Zr5 | Ti | 0.407 | 0 | 1
Ti47.5Zr2.5Cu42.5Ni7.5 | Ti | 0.379 | 0 | 1
Ti50Cu42.5Ni7.5 | Ti | 0.373 | 0 | 1
Ti50Ni15Cu25Sn3Be7 | Ti | 0.387 | 0 | 1
Ti50Ni24Cu20BSi2Sn3 | Ti | 0.393 | 0 | 1
Ti50Ni30Cu32Sn3 | Ti | 0.385 | 0 | 1
Ti50Zr15Cu9Ni8Be18 | Ti | 0.406 | 0 | 1
Ti53Cu15Ni18.5Al7Si3Hf3B0.5 | Ti | 0.389 | 0 | 1
Ti53Cu15Ni18.5Al7Si3Sc3B0.5 | Ti | 0.394 | 0 | 1
Ti55Zr10Cu9Ni8Be18 | Ti | 0.406 | 0 | 1
Ti60Zr5Be18Cu9Ni8 | Ti | 0.39 | 0 | 1
Ti63Be37 | Ti | 0.332 | 0 | 1
Ti65Be18Cu9Ni8 | Ti | 0.378 | 0 | 1
Y36Sc20Al24Co10Ni10 | Y | 0.442 | 0 | 1
Y36Sc20Al24Co20 | Y | 0.453 | 0 | 1
Y56Al24Co20 | Y | 0.403 | 0 | 1
Y60Fe30Al10 | Y | 0.38 | 0 | 1
Zr26Ti10Cu8Ni8Be20Y4Mg24 | Zr | 0.437 | 0 | 1
Zr36Nb12Cu10Ni6Fe2Be20Y2Mg12 | Zr | 0.419 | 0 | 1
Zr36Nb12Cu10Ni8Be20Y2Mg12 | Zr | 0.436 | 0 | 1
Zr38.5Ti16.5Ni9.75Cu15.25Be20 | Zr | 0.415 | 0 | 1
Zr39.88Ti15.12Ni9.98Cu13.77Be21.25 | Zr | 0.42 | 0 | 1
Zr40Ti15Cu11Ni11Be21.5YMg0.5 | Zr | 0.42 | 0 | 1
Zr41.2Ti13.8Cu12.5Ni10Be22.5 | Zr | 0.415 | 0 | 1
Zr41Ti14Cu12.5Ni2Be22.5C8 | Zr | 0.448 | 0 | 1
Zr41Ti14Cu12.5Ni8Be22.5C2 | Zr | 0.42 | 0 | 1
Zr42.63Ti12.37Cu11.25Ni10Be23.75 | Zr | 0.424 | 0 | 1
Zr44Cu51Al5 | Cu | 0.401 | 0 | 1
Zr44Ti11Cu10Ni10Be25 | Zr | 0.404 | 0 | 1
Zr45.38Ti9.62Cu8.75Ni10Be26.25 | Zr | 0.397 | 0 | 1
Zr45Cu47Al8 | Cu | 0.408 | 0 | 1
Zr45Cu48Al7 | Cu | 0.408 | 0 | 1
Zr45Cu49Al6 | Cu | 0.403 | 0 | 1
Zr46.25Ti8.25Cu7.5Ni10Be27.5 | Zr | 0.402 | 0 | 1
Zr46.75Ti8.25Cu7.5Ni10Be27.5 | Zr | 0.402 | 0 | 1
Zr46Cu44Al10 | Zr | 0.401 | 0 | 1
Zr46Cu49Al5 | Cu | 0.4 | 0 | 1
Zr47Cu45Al8 | Zr | 0.4 | 0 | 1
Zr47Cu49Al4 | Cu | 0.393 | 0 | 1
Zr48Cu34Pd2Ag8Al8 | Zr | 0.432 | 0 | 1
Zr48Cu36Ag8Al8 | Zr | 0.432 | 0 | 1
Zr48Cu37Al7Ag8 | Zr | 0.42 | 0 | 1
Zr48Cu40Al7Ag5 | Zr | 0.423 | 0 | 1
Zr48Cu42Al7Ag3 | Zr | 0.416 | 0 | 1
Zr48Cu43Al7Ag2 | Zr | 0.411 | 0 | 1
Zr48Cu46Al6 | Zr | 0.401 | 0 | 1
Zr48Nb8Cu12Fe8Be24 | Zr | 0.434 | 0 | 1
Zr48Nb8Cu14Ni12Be18 | Zr | 0.419 | 0 | 1
Zr49Cu44Al7 | Zr | 0.405 | 0 | 1
Zr49Cu45Al6 | Zr | 0.401 | 0 | 1
Zr49Cu46Al5 | Zr | 0.396 | 0 | 1
Zr49Cu47Al4 | Zr | 0.391 | 0 | 1
Zr50Cu36Al14 | Zr | 0.403 | 0 | 1
Zr50Cu38Ag12 | Zr | 0.397 | 0 | 1
Zr50Cu38Al12 | Zr | 0.409 | 0 | 1
Zr50Cu40Ag10 | Zr | 0.398 | 0 | 1
Zr50Cu40Al10 | Zr | 0.407 | 0 | 1
Zr50Cu43Ag7 | Zr | 0.395 | 0 | 1
Zr50Cu43Al7 | Zr | 0.405 | 0 | 1
Zr50Cu45Ag5 | Zr | 0.392 | 0 | 1
Zr50Cu48Ag2 | Zr | 0.387 | 0 | 1
Zr51Cu20.7Ni12Al16.3 | Zr | 0.432 | 0 | 1
Zr52Cu38Al10 | Zr | 0.411 | 0 | 1
Zr53Al14Ni10Cu19Y4 | Zr | 0.441 | 0 | 1
Zr54Al15Ni10Cu19Y2 | Zr | 0.431 | 0 | 1
Zr54Cu36Al10 | Zr | 0.407 | 0 | 1
Zr54Cu38Al8 | Zr | 0.402 | 0 | 1
Zr54Cu40Al6 | Zr | 0.39 | 0 | 1
Zr55Al20Co25 | Zr | 0.419 | 0 | 1
Zr55Cu35Al10 | Zr | 0.419 | 0 | 1
Zr56Cu36Al8 | Zr | 0.394 | 0 | 1
Zr57Ti5Al10Cu20Ni8 | Zr | 0.395 | 0 | 1
Zr58Cu36Al6 | Zr | 0.378 | 0 | 1
Zr60Cu30Al10 | Zr | 0.411 | 0 | 1
Zr63.8Al11.4Ni17.2Cu7.6 | Zr | 0.416 | 0 | 1
Zr64.5Al9.2Ni13.2Cu13.1 | Zr | 0.421 | 0 | 1
Zr64.8Al8.3Ni11.4Cu15.5 | Zr | 0.419 | 0 | 1
Zr65.3Al6.5Ni8.2Cu20 | Zr | 0.408 | 0 | 1
Zr65.5Al5.6Ni6.5Cu22.4 | Zr | 0.398 | 0 | 1
Zr65Al7.5Cu17.5Ni10 | Zr | 0.403 | 0 | 1
Zr65Be35 | Zr | 0.335 | 0 | 1
Zr66Al8Cu12Ni14 | Zr | 0.401 | 0 | 1
Zr66Al8Cu7Ni19 | Zr | 0.387 | 0 | 1
Zr66Al8Ni26 | Zr | 0.368 | 0 | 1
Zr66Al9Cu16Ni9 | Zr | 0.403 | 0 | 1
Ag20Al25La55 | La | 0 | 1 | 1
Ag15Al10Mg75 | Mg | 0 | 1 | 1
Ag25Al10Mg65 | Mg | 0 | 1 | 1
Ag25Al20Mg55 | Mg | 0 | 1 | 1
Ag35Al10Mg55 | Mg | 0 | 1 | 1
Ag35Al20Mg45 | Mg | 0 | 1 | 1
Ag45Al20Mg35 | Ag | 0 | 1 | 1
Ag10Ce6Cu84 | Cu | 0 | 1 | 1
Ag10Ce10Cu80 | Cu | 0 | 1 | 1
Ag15Ce6Cu79 | Cu | 0 | 1 | 1
Ag20Ce6Cu74 | Cu | 0 | 1 | 1
Ag20Ce10Cu70 | Cu | 0 | 1 | 1
Ag25Ce6Cu69 | Cu | 0 | 1 | 1
Ag30Ce6Cu64 | Cu | 0 | 1 | 1
Ag30Ce10Cu60 | Cu | 0 | 1 | 1
Ag35Ce4Cu61 | Cu | 0 | 1 | 1
Ag35Ce5Cu60 | Cu | 0 | 1 | 1
Ag35Ce6Cu59 | Cu | 0 | 1 | 1
Ag40Ce3Cu57 | Cu | 0 | 1 | 1
Ag40Ce4Cu56 | Cu | 0 | 1 | 1
Ag40Ce5Cu55 | Cu | 0 | 1 | 1
Ag40Ce8Cu52 | Cu | 0 | 1 | 1
Ag40Ce10Cu50 | Cu | 0 | 1 | 1
Ag45Ce3Cu52 | Cu | 0 | 1 | 1
Ag45Ce4Cu51 | Cu | 0 | 1 | 1
Ag45Ce5Cu50 | Cu | 0 | 1 | 1
Ag50Ce3Cu47 | Ag | 0 | 1 | 1
Ag50Ce4Cu46 | Ag | 0 | 1 | 1
Ag50Ce5Cu45 | Ag | 0 | 1 | 1
Ag50Ce10Cu40 | Ag | 0 | 1 | 1
Ag55Ce5Cu40 | Ag | 0 | 1 | 1
Ag55Ce6Cu39 | Ag | 0 | 1 | 1
Ag55Ce8Cu37 | Ag | 0 | 1 | 1
Ag6Ce8Cu86 | Cu | 0 | 1 | 0
Ag20Ce5Cu75 | Cu | 0 | 1 | 0
Ag30Ce5Cu65 | Cu | 0 | 1 | 0
Ag35Ce3Cu62 | Cu | 0 | 1 | 0
Ag45Ce2Cu53 | Cu | 0 | 1 | 0
Ag50Ce2Cu48 | Ag | 0 | 1 | 0
Ag60Ce5Cu35 | Ag | 0 | 1 | 0
Ag60Ce10Cu30 | Ag | 0 | 1 | 0
Ag5Ce5Cu90 | Cu | 0 | 1 | 0
Ag5Ce6Cu89 | Cu | 0 | 1 | 0
Ag5Ce8Cu87 | Cu | 0 | 1 | 0
Ag10Ce3Cu87 | Cu | 0 | 1 | 0
Ag10Ce5Cu85 | Cu | 0 | 1 | 0
Ag15Ce4Cu81 | Cu | 0 | 1 | 0
Ag20Ce3Cu77 | Cu | 0 | 1 | 0
Ag20Ce4Cu76 | Cu | 0 | 1 | 0
Ag30Ce3Cu67 | Cu | 0 | 1 | 0
Ag40Ce1Cu59 | Cu | 0 | 1 | 0
Ag40Ce2Cu58 | Cu | 0 | 1 | 0
Ag60Ce3Cu37 | Ag | 0 | 1 | 0
Ag70Ce5Cu25 | Ag | 0 | 1 | 0
Ag70Ce10Cu20 | Ag | 0 | 1 | 0
Ag28Cu30Fe42 | Fe | 0 | 1 | 1
Ag29Cu30Fe41 | Fe | 0 | 1 | 1
Ag30Cu30Fe40 | Fe | 0 | 1 | 1
Ag38Cu22Fe40 | Fe | 0 | 1 | 1
Ag41Cu23Fe36 | Ag | 0 | 1 | 1
Ag46Cu12Fe42 | Ag | 0 | 1 | 1
Ag21Cu42Fe37 | Cu | 0 | 1 | 0
Ag22Cu41Fe37 | Cu | 0 | 1 | 0
Ag26Cu44Fe30 | Cu | 0 | 1 | 0
Ag29Cu31Fe40 | Fe | 0 | 1 | 0
Ag31Cu37Fe32 | Cu | 0 | 1 | 0
Ag36Cu30Fe34 | Ag | 0 | 1 | 0
Ag40Cu12Fe48 | Fe | 0 | 1 | 0
Ag40Cu40Fe20 | Ag | 0 | 1 | 0
Ag40Cu47Fe13 | Cu | 0 | 1 | 0
Ag0Cu32Fe68 | Fe | 0 | 1 | 0
Ag0Cu54Fe46 | Cu | 0 | 1 | 0
Ag0Cu63Fe37 | Cu | 0 | 1 | 0
Ag0Cu70Fe30 | Cu | 0 | 1 | 0
Ag0Cu71Fe29 | Cu | 0 | 1 | 0
Ag0Cu76Fe24 | Cu | 0 | 1 | 0
Ag0Cu90Fe10 | Cu | 0 | 1 | 0
Ag11Cu38Fe51 | Fe | 0 | 1 | 0
Ag13Cu32Fe55 | Fe | 0 | 1 | 0
Ag15Cu49Fe36 | Cu | 0 | 1 | 0
Ag15Cu83Fe2 | Cu | 0 | 1 | 0
Ag17Cu20Fe63 | Fe | 0 | 1 | 0
Ag17Cu41Fe42 | Fe | 0 | 1 | 0
Ag22Cu51Fe27 | Cu | 0 | 1 | 0
Ag23Cu10Fe67 | Fe | 0 | 1 | 0
Ag24Cu31Fe45 | Fe | 0 | 1 | 0
Ag25Cu25Fe50 | Fe | 0 | 1 | 0
Ag26Cu23Fe51 | Fe | 0 | 1 | 0
Ag27Cu31Fe42 | Fe | 0 | 1 | 0
Ag27Cu73Fe0 | Cu | 0 | 1 | 0
Ag28Cu45Fe27 | Cu | 0 | 1 | 0
Ag31Cu49Fe20 | Cu | 0 | 1 | 0
Ag31Cu55Fe14 | Cu | 0 | 1 | 0
Ag32Cu66Fe2 | Cu | 0 | 1 | 0
Ag37Cu6Fe57 | Fe | 0 | 1 | 0
Ag42Cu0Fe58 | Fe | 0 | 1 | 0
Ag48Cu0Fe52 | Fe | 0 | 1 | 0
Ag48Cu52Fe0 | Cu | 0 | 1 | 0
Ag49Cu29Fe22 | Ag | 0 | 1 | 0
Ag50Cu0Fe50 | Ag | 0 | 1 | 0
Ag51Cu13Fe36 | Ag | 0 | 1 | 0
Ag52Cu0Fe48 | Ag | 0 | 1 | 0
Ag55Cu0Fe45 | Ag | 0 | 1 | 0
Ag58Cu32Fe10 | Ag | 0 | 1 | 0
Ag61Cu0Fe39 | Ag | 0 | 1 | 0
Ag62Cu30Fe8 | Ag | 0 | 1 | 0
Ag63Cu0Fe37 | Ag | 0 | 1 | 0
Ag63Cu8Fe29 | Ag | 0 | 1 | 0
Ag67Cu0Fe33 | Ag | 0 | 1 | 0
Ag70Cu0Fe30 | Ag | 0 | 1 | 0
Ag84Cu0Fe16 | Ag | 0 | 1 | 0
Ag37.5Cu37.5Ge25 | Ag | 0 | 1 | 1
Ag38.75Cu38.75Ge22.5 | Ag | 0 | 1 | 1
Ag40Cu40Ge20 | Ag | 0 | 1 | 1
Ag35Cu35Mg30 | Ag | 0 | 1 | 1
Ag7.1Cu85.2P7.7 | Cu | 0 | 1 | 1
Ag7.5Cu85.5P7 | Cu | 0 | 1 | 1
Ag8.9Cu83.5P7.6 | Cu | 0 | 1 | 1
Ag9Cu82.8P8.2 | Cu | 0 | 1 | 1
Ag9Cu84P7 | Cu | 0 | 1 | 1
Ag10.5Cu81.5P8 | Cu | 0 | 1 | 1
Ag10.5Cu81.9P7.6 | Cu | 0 | 1 | 1
Ag10.5Cu82.5P7 | Cu | 0 | 1 | 1
Ag12.2Cu80.3P7.5 | Cu | 0 | 1 | 1
Ag12.2Cu80.8P7 | Cu | 0 | 1 | 1
Ag7Cu84.5P8.5 | Cu | 0 | 1 | 0
Ag7.5Cu86P6.5 | Cu | 0 | 1 | 0
Ag9Cu84.5P6.5 | Cu | 0 | 1 | 0
Ag10.5Cu80.5P9 | Cu | 0 | 1 | 0
Ag12.2Cu81.5P6.3 | Cu | 0 | 1 | 0
Ag14Cu78.5P7.5 | Cu | 0 | 1 | 0
Ag5.5Cu87P7.5 | Cu | 0 | 1 | 0
Ag9Cu82.5P8.5 | Cu | 0 | 1 | 0
Ag9Cu85P6 | Cu | 0 | 1 | 0
Ag0Mg84Y16 | Mg | 0 | 1 | 1
Ag5Mg80Y15 | Mg | 0 | 1 | 1
Ag10Mg60Y30 | Mg | 0 | 1 | 1
Ag10Mg70Y20 | Mg | 0 | 1 | 1
Ag10Mg80Y10 | Mg | 0 | 1 | 1
Ag15Mg80Y5 | Mg | 0 | 1 | 1
Ag20Mg30Y50 | Y | 0 | 1 | 1
Ag20Mg40Y40 | Mg | 0 | 1 | 1
Ag20Mg50Y30 | Mg | 0 | 1 | 1
Ag20Mg60Y20 | Mg | 0 | 1 | 1
Ag20Mg70Y10 | Mg | 0 | 1 | 1
Ag25Mg60Y15 | Mg | 0 | 1 | 1
Ag25Mg65Y10 | Mg | 0 | 1 | 1
Ag25Mg70Y5 | Mg | 0 | 1 | 1
Ag30Mg30Y40 | Y | 0 | 1 | 1
Ag30Mg40Y30 | Mg | 0 | 1 | 1
Ag30Mg50Y20 | Mg | 0 | 1 | 1
Ag30Mg55Y15 | Mg | 0 | 1 | 1
Ag30Mg60Y10 | Mg | 0 | 1 | 1
Ag40Mg30Y30 | Ag | 0 | 1 | 1
Ag40Mg40Y20 | Ag | 0 | 1 | 1
Ag40Mg50Y10 | Mg | 0 | 1 | 1
Ag50Mg30Y20 | Ag | 0 | 1 | 1
Ag0Mg80Y20 | Mg | 0 | 1 | 0
Ag0Mg87.5Y12.5 | Mg | 0 | 1 | 0
Ag5Mg85Y10 | Mg | 0 | 1 | 0
Ag10Mg50Y40 | Mg | 0 | 1 | 0
Ag10Mg85Y5 | Mg | 0 | 1 | 0
Ag20Mg20Y60 | Y | 0 | 1 | 0
Ag50Mg20Y30 | Ag | 0 | 1 | 0
Ag60Mg20Y20 | Ag | 0 | 1 | 0
Ag0Mg75Y25 | Mg | 0 | 1 | 0
Ag0Mg90Y10 | Mg | 0 | 1 | 0
Ag0Mg95Y5 | Mg | 0 | 1 | 0
Ag5Mg90Y5 | Mg | 0 | 1 | 0
Ag30Mg20Y50 | Y | 0 | 1 | 0
Ag40Mg20Y40 | Ag | 0 | 1 | 0
Ag50Mg40Y10 | Ag | 0 | 1 | 0
Ag0Pd79Si21 | Pd | 0 | 1 | 1
Ag0Pd80Si20 | Pd | 0 | 1 | 1
Ag0Pd82Si18 | Pd | 0 | 1 | 1
Ag0Pd84Si16 | Pd | 0 | 1 | 1
Ag0Pd85Si15 | Pd | 0 | 1 | 1
Ag4.5Pd75.5Si20 | Pd | 0 | 1 | 1
Ag4.5Pd79Si16.5 | Pd | 0 | 1 | 1
Ag5Pd77Si18 | Pd | 0 | 1 | 1
Ag5Pd79Si16 | Pd | 0 | 1 | 1
Ag5.5Pd78Si16.5 | Pd | 0 | 1 | 1
Ag8.5Pd75Si16.5 | Pd | 0 | 1 | 1
Ag4Pd79.5Si16.5 | Pd | 0 | 1 | 1
Ag1.7Pd81.8Si16.5 | Pd | 0 | 1 | 1
Ag4.2Pd79.3Si16.5 | Pd | 0 | 1 | 1
Ag6.7Pd76.8Si16.5 | Pd | 0 | 1 | 1
Ag10Pd73.5Si16.5 | Pd | 0 | 1 | 1
Ag12.5Pd71Si16.5 | Pd | 0 | 1 | 1
Ag15Pd68.5Si16.5 | Pd | 0 | 1 | 1
Ag6Pd77.5Si16.5 | Pd | 0 | 1 | 1
Ag20.9Pd62.6Si16.5 | Pd | 0 | 1 | 0
Al25Au20La55 | La | 0 | 1 | 1
Al0B18Co82 | Co | 0 | 1 | 1
Al0B22Co78 | Co | 0 | 1 | 1
Al0B26Co74 | Co | 0 | 1 | 1
Al0B30Co70 | Co | 0 | 1 | 1
Al0B36Co64 | Co | 0 | 1 | 1
Al0B38Co62 | Co | 0 | 1 | 1
Al0B40Co60 | Co | 0 | 1 | 1
Al4B18Co78 | Co | 0 | 1 | 1
Al4B22Co74 | Co | 0 | 1 | 1
Al4B26Co70 | Co | 0 | 1 | 1
Al4B30Co66 | Co | 0 | 1 | 1
Al4B34Co62 | Co | 0 | 1 | 1
Al8B18Co74 | Co | 0 | 1 | 1
Al8B22Co70 | Co | 0 | 1 | 1
Al8B26Co66 | Co | 0 | 1 | 1
Al8B30Co62 | Co | 0 | 1 | 1
Al8B34Co58 | Co | 0 | 1 | 1
Al12B18Co70 | Co | 0 | 1 | 1
Al12B22Co66 | Co | 0 | 1 | 1
Al12B26Co62 | Co | 0 | 1 | 1
Al12B30Co58 | Co | 0 | 1 | 1
Al12B34Co54 | Co | 0 | 1 | 1
Al12B38Co50 | Co | 0 | 1 | 1
Al16B14Co70 | Co | 0 | 1 | 1
Al16B18Co66 | Co | 0 | 1 | 1
Al16B22Co62 | Co | 0 | 1 | 1
Al16B26Co58 | Co | 0 | 1 | 1
Al16B30Co54 | Co | 0 | 1 | 1
Al16B34Co50 | Co | 0 | 1 | 1
Al20B26Co54 | Co | 0 | 1 | 1
Al20B30Co50 | Co | 0 | 1 | 1
Al20B34Co46 | Co | 0 | 1 | 1
Al20B38Co42 | Co | 0 | 1 | 1
Al24B26Co50 | Co | 0 | 1 | 1
Al24B34Co42 | Co | 0 | 1 | 1
Al24B40Co36 | B | 0 | 1 | 1
Al8B14Co78 | Co | 0 | 1 | 0
Al12B14Co74 | Co | 0 | 1 | 0
Al20B18Co62 | Co | 0 | 1 | 0
Al20B22Co58 | Co | 0 | 1 | 0
Al4B10Co86 | Co | 0 | 1 | 0
Al4B14Co82 | Co | 0 | 1 | 0
Al8B10Co82 | Co | 0 | 1 | 0
Al12B6Co82 | Co | 0 | 1 | 0
Al12B10Co78 | Co | 0 | 1 | 0
Al16B10Co74 | Co | 0 | 1 | 0
Al20B10Co70 | Co | 0 | 1 | 0
Al20B14Co66 | Co | 0 | 1 | 0
Al24B22Co54 | Co | 0 | 1 | 0
Al0B13Fe87 | Fe | 0 | 1 | 1
Al0B18Fe82 | Fe | 0 | 1 | 1
Al0B22Fe78 | Fe | 0 | 1 | 1
Al4B14Fe82 | Fe | 0 | 1 | 1
Al4B18Fe78 | Fe | 0 | 1 | 1
Al4B22Fe74 | Fe | 0 | 1 | 1
Al8B14Fe78 | Fe | 0 | 1 | 1
Al8B18Fe74 | Fe | 0 | 1 | 1
Al8B22Fe70 | Fe | 0 | 1 | 1
Al12B14Fe74 | Fe | 0 | 1 | 1
Al12B22Fe66 | Fe | 0 | 1 | 1
Al16B14Fe70 | Fe | 0 | 1 | 1
Al16B18Fe66 | Fe | 0 | 1 | 1
Al16B22Fe62 | Fe | 0 | 1 | 1
Al16B26Fe58 | Fe | 0 | 1 | 1
Al20B14Fe66 | Fe | 0 | 1 | 1
Al20B18Fe62 | Fe | 0 | 1 | 1
Al20B26Fe54 | Fe | 0 | 1 | 1
Al20B30Fe50 | Fe | 0 | 1 | 1
Al20B34Fe46 | Fe | 0 | 1 | 1
Al4B10Fe86 | Fe | 0 | 1 | 0
Al8B10Fe82 | Fe | 0 | 1 | 0
Al12B6Fe82 | Fe | 0 | 1 | 0
Al12B10Fe78 | Fe | 0 | 1 | 0
Al16B10Fe74 | Fe | 0 | 1 | 0
Al0B18Ni82 | Ni | 0 | 1 | 1
Al0B30Ni70 | Ni | 0 | 1 | 1
Al0B34Ni66 | Ni | 0 | 1 | 1
Al0B38Ni62 | Ni | 0 | 1 | 1
Al0B40Ni60 | Ni | 0 | 1 | 1
Al0B42Ni58 | Ni | 0 | 1 | 1
Al4B18Ni78 | Ni | 0 | 1 | 1
Al4B22Ni74 | Ni | 0 | 1 | 1
Al4B26Ni70 | Ni | 0 | 1 | 1
Al4B30Ni66 | Ni | 0 | 1 | 1
Al4B34Ni62 | Ni | 0 | 1 | 1
Al4B38Ni58 | Ni | 0 | 1 | 1
Al4B42Ni54 | Ni | 0 | 1 | 1
Al8B18Ni74 | Ni | 0 | 1 | 1
Al8B22Ni70 | Ni | 0 | 1 | 1
Al8B26Ni66 | Ni | 0 | 1 | 1
Al8B30Ni62 | Ni | 0 | 1 | 1
Al8B34Ni58 | Ni | 0 | 1 | 1
Al8B38Ni54 | Ni | 0 | 1 | 1
Al8B42Ni50 | Ni | 0 | 1 | 1
Al12B18Ni70 | Ni | 0 | 1 | 1
Al12B22Ni66 | Ni | 0 | 1 | 1
Al12B26Ni62 | Ni | 0 | 1 | 1
Al12B30Ni58 | Ni | 0 | 1 | 1
Al12B34Ni54 | Ni | 0 | 1 | 1
Al16B18Ni66 | Ni | 0 | 1 | 1
Al16B22Ni62 | Ni | 0 | 1 | 1
Al16B26Ni58 | Ni | 0 | 1 | 1
Al16B30Ni54 | Ni | 0 | 1 | 1
Al16B34Ni50 | Ni | 0 | 1 | 1
Al16B38Ni46 | Ni | 0 | 1 | 1
Al20B18Ni62 | Ni | 0 | 1 | 1
Al20B22Ni58 | Ni | 0 | 1 | 1
Al20B26Ni54 | Ni | 0 | 1 | 1
Al20B30Ni50 | Ni | 0 | 1 | 1
Al20B34Ni46 | Ni | 0 | 1 | 1
Al20B40Ni40 | B | 0 | 1 | 1
Al24B26Ni50 | Ni | 0 | 1 | 1
Al12B14Ni74 | Ni | 0 | 1 | 0
Al24B14Ni62 | Ni | 0 | 1 | 0
Al24B18Ni58 | Ni | 0 | 1 | 0
Al24B22Ni54 | Ni | 0 | 1 | 0
Al28B22Ni50 | Ni | 0 | 1 | 0
Al0B22Ni78 | Ni | 0 | 1 | 0
Al0B26Ni74 | Ni | 0 | 1 | 0
Al16B14Ni70 | Ni | 0 | 1 | 0
Al20B14Ni66 | Ni | 0 | 1 | 0
Al28B30Ni42 | Ni | 0 | 1 | 0
Al85Ca10Co5 | Al | 0 | 1 | 1
Al89Ca11Co0 | Al | 0 | 1 | 1
Al90Ca10Co0 | Al | 0 | 1 | 1
Al91Ca9Co0 | Al | 0 | 1 | 1
Al85Ca10Cu5 | Al | 0 | 1 | 1
Al89Ca11Cu0 | Al | 0 | 1 | 1
Al90Ca10Cu0 | Al | 0 | 1 | 1
Al91Ca9Cu0 | Al | 0 | 1 | 1
Al87.5Ca7.5Fe5 | Al | 0 | 1 | 1
Al90Ca7.5Fe2.5 | Al | 0 | 1 | 1
Al85Ca10Fe5 | Al | 0 | 1 | 1
Al89Ca11Fe0 | Al | 0 | 1 | 1
Al90Ca10Fe0 | Al | 0 | 1 | 1
Al91Ca9Fe0 | Al | 0 | 1 | 1
Al87.5Ca10Fe2.5 | Al | 0 | 1 | 0
Al92.5Ca2.5Fe5 | Al | 0 | 1 | 0
Al92.5Ca7.5Fe0 | Al | 0 | 1 | 0
Al90Ca5Fe5 | Al | 0 | 1 | 0
Al10Ca60Ga30 | Ca | 0 | 1 | 1
Al20Ca60Ga20 | Ca | 0 | 1 | 1
Al30Ca60Ga10 | Ca | 0 | 1 | 1
Al40Ca60Ga0 | Ca | 0 | 1 | 1
Al22.5Ca70Mg7.5 | Ca | 0 | 1 | 1
Al30Ca70Mg0 | Ca | 0 | 1 | 1
Al85Ca10Mg5 | Al | 0 | 1 | 1
Al89Ca11Mg0 | Al | 0 | 1 | 1
Al90Ca10Mg0 | Al | 0 | 1 | 1
Al91Ca9Mg0 | Al | 0 | 1 | 1
Al20Ca10Mg70 | Mg | 0 | 1 | 1
Al85Ca10Ni5 | Al | 0 | 1 | 1
Al87.5Ca7.5Ni5 | Al | 0 | 1 | 1
Al90Ca7.5Ni2.5 | Al | 0 | 1 | 1
Al89Ca11Ni0 | Al | 0 | 1 | 1
Al90Ca10Ni0 | Al | 0 | 1 | 1
Al91Ca9Ni0 | Al | 0 | 1 | 1
Al87.5Ca10Ni2.5 | Al | 0 | 1 | 0
Al90Ca0Ni10 | Al | 0 | 1 | 0
Al92.5Ca2.5Ni5 | Al | 0 | 1 | 0
Al92.5Ca7.5Ni0 | Al | 0 | 1 | 0
Al80Ca10Ni10 | Al | 0 | 1 | 0
Al85Ca5Ni10 | Al | 0 | 1 | 0
Al87.5Ca2.5Ni10 | Al | 0 | 1 | 0
Al88.75Ca1.25Ni10 | Al | 0 | 1 | 0
Al90Ca5Ni5 | Al | 0 | 1 | 0
Al85Ca10Zn5 | Al | 0 | 1 | 1
Al89Ca11Zn0 | Al | 0 | 1 | 1
Al90Ca10Zn0 | Al | 0 | 1 | 1
Al91Ca9Zn0 | Al | 0 | 1 | 1
Al80Ce5Co15 | Al | 0 | 1 | 1
Al80Ce10Co10 | Al | 0 | 1 | 1
Al83Ce5Co12 | Al | 0 | 1 | 1
Al85Ce5Co10 | Al | 0 | 1 | 1
Al85Ce10Co5 | Al | 0 | 1 | 1
Al87Ce8Co5 | Al | 0 | 1 | 1
Al88Ce2Co10 | Al | 0 | 1 | 1
Al88Ce10Co2 | Al | 0 | 1 | 1
Al90Ce3Co7 | Al | 0 | 1 | 1
Al90Ce5Co5 | Al | 0 | 1 | 1
Al90Ce10Co0 | Al | 0 | 1 | 1
Al91Ce9Co0 | Al | 0 | 1 | 1
Al92Ce8Co0 | Al | 0 | 1 | 1
Al93Ce7Co0 | Al | 0 | 1 | 1
Al88Ce12Co0 | Al | 0 | 1 | 0
Al89Ce11Co0 | Al | 0 | 1 | 0
Al75Ce5Co20 | Al | 0 | 1 | 0
Al75Ce10Co15 | Al | 0 | 1 | 0
Al75Ce15Co10 | Al | 0 | 1 | 0
Al77Ce10Co13 | Al | 0 | 1 | 0
Al80Ce15Co5 | Al | 0 | 1 | 0
Al87Ce13Co0 | Al | 0 | 1 | 0
Al90Ce0Co10 | Al | 0 | 1 | 0
Al94Ce4Co2 | Al | 0 | 1 | 0
Al94Ce6Co0 | Al | 0 | 1 | 0
Al95Ce2Co3 | Al | 0 | 1 | 0
Al85Ce10Cr5 | Al | 0 | 1 | 1
Al87Ce10Cr3 | Al | 0 | 1 | 1
Al90Ce10Cr0 | Al | 0 | 1 | 1
Al91Ce9Cr0 | Al | 0 | 1 | 1
Al92Ce8Cr0 | Al | 0 | 1 | 1
Al93Ce7Cr0 | Al | 0 | 1 | 1
Al88Ce12Cr0 | Al | 0 | 1 | 1
Al89Ce8Cr3 | Al | 0 | 1 | 0
Al89Ce11Cr0 | Al | 0 | 1 | 0
Al80Ce10Cr10 | Al | 0 | 1 | 0
Al80Ce15Cr5 | Al | 0 | 1 | 0
Al83Ce10Cr7 | Al | 0 | 1 | 0
Al87Ce8Cr5 | Al | 0 | 1 | 0
Al87Ce13Cr0 | Al | 0 | 1 | 0
Al94Ce6Cr0 | Al | 0 | 1 | 0
Al93Ce2Cr5 | Al | 0 | 1 | 0
Al94Ce2Cr4 | Al | 0 | 1 | 0
Al75Ce10Cu15 | Al | 0 | 1 | 1
Al80Ce5Cu15 | Al | 0 | 1 | 1
Al80Ce10Cu10 | Al | 0 | 1 | 1
Al83Ce7Cu10 | Al | 0 | 1 | 1
Al85Ce5Cu10 | Al | 0 | 1 | 1
Al85Ce10Cu5 | Al | 0 | 1 | 1
Al87Ce8Cu5 | Al | 0 | 1 | 1
Al88Ce10Cu2 | Al | 0 | 1 | 1
Al90Ce10Cu0 | Al | 0 | 1 | 1
Al91Ce9Cu0 | Al | 0 | 1 | 1
Al92Ce8Cu0 | Al | 0 | 1 | 1
Al93Ce7Cu0 | Al | 0 | 1 | 1
Al6Ce10Cu84 | Cu | 0 | 1 | 1
Al8Ce8Cu84 | Cu | 0 | 1 | 1
Al8Ce10Cu82 | Cu | 0 | 1 | 1
Al10Ce8Cu82 | Cu | 0 | 1 | 1
Al12Ce8Cu80 | Cu | 0 | 1 | 1
Al88Ce5Cu7 | Al | 0 | 1 | 0
Al88Ce12Cu0 | Al | 0 | 1 | 0
Al89Ce11Cu0 | Al | 0 | 1 | 0
Al90Ce5Cu5 | Al | 0 | 1 | 0
Al2Ce8Cu90 | Cu | 0 | 1 | 0
Al2Ce10Cu88 | Cu | 0 | 1 | 0
Al4Ce8Cu88 | Cu | 0 | 1 | 0
Al4Ce10Cu86 | Cu | 0 | 1 | 0
Al6Ce6Cu88 | Cu | 0 | 1 | 0
Al6Ce8Cu86 | Cu | 0 | 1 | 0
Al8Ce6Cu86 | Cu | 0 | 1 | 0
Al10Ce4Cu86 | Cu | 0 | 1 | 0
Al10Ce6Cu84 | Cu | 0 | 1 | 0
Al70Ce10Cu20 | Al | 0 | 1 | 0
Al70Ce15Cu15 | Al | 0 | 1 | 0
Al75Ce5Cu20 | Al | 0 | 1 | 0
Al75Ce15Cu10 | Al | 0 | 1 | 0
Al80Ce15Cu5 | Al | 0 | 1 | 0
Al83Ce2Cu15 | Al | 0 | 1 | 0
Al87Ce13Cu0 | Al | 0 | 1 | 0
Al88Ce2Cu10 | Al | 0 | 1 | 0
Al94Ce6Cu0 | Al | 0 | 1 | 0
Al2Ce6Cu92 | Cu | 0 | 1 | 0
Al4Ce4Cu92 | Cu | 0 | 1 | 0
Al6Ce4Cu90 | Cu | 0 | 1 | 0
Al10Ce2Cu88 | Cu | 0 | 1 | 0
Al10Ce10Cu80 | Cu | 0 | 1 | 0
Al12Ce6Cu82 | Cu | 0 | 1 | 0
Al12Ce10Cu78 | Cu | 0 | 1 | 0
Al14Ce6Cu80 | Cu | 0 | 1 | 0
Al14Ce8Cu78 | Cu | 0 | 1 | 0
Al14Ce10Cu76 | Cu | 0 | 1 | 0
Al80Ce10Fe10 | Al | 0 | 1 | 1
Al83Ce7Fe10 | Al | 0 | 1 | 1
Al85Ce5Fe10 | Al | 0 | 1 | 1
Al85Ce10Fe5 | Al | 0 | 1 | 1
Al87Ce8Fe5 | Al | 0 | 1 | 1
Al88Ce2Fe10 | Al | 0 | 1 | 1
Al88Ce10Fe2 | Al | 0 | 1 | 1
Al90Ce3Fe7 | Al | 0 | 1 | 1
Al90Ce10Fe0 | Al | 0 | 1 | 1
Al91Ce9Fe0 | Al | 0 | 1 | 1
Al92Ce8Fe0 | Al | 0 | 1 | 1
Al93Ce7Fe0 | Al | 0 | 1 | 1
Al90Ce5Fe5 | Al | 0 | 1 | 1
Al75Ce15Fe10 | Al | 0 | 1 | 0
Al88Ce12Fe0 | Al | 0 | 1 | 0
Al89Ce11Fe0 | Al | 0 | 1 | 0
Al75Ce10Fe15 | Al | 0 | 1 | 0
Al80Ce15Fe5 | Al | 0 | 1 | 0
Al84Ce2Fe14 | Al | 0 | 1 | 0
Al87Ce13Fe0 | Al | 0 | 1 | 0
Al89Ce1Fe10 | Al | 0 | 1 | 0
Al94Ce2Fe4 | Al | 0 | 1 | 0
Al94Ce4Fe2 | Al | 0 | 1 | 0
Al94Ce6Fe0 | Al | 0 | 1 | 0
Al85Ce10Mn5 | Al | 0 | 1 | 1
Al86Ce10Mn4 | Al | 0 | 1 | 1
Al88Ce10Mn2 | Al | 0 | 1 | 1
Al90Ce10Mn0 | Al | 0 | 1 | 1
Al91Ce9Mn0 | Al | 0 | 1 | 1
Al92Ce8Mn0 | Al | 0 | 1 | 1
Al93Ce7Mn0 | Al | 0 | 1 | 1
Al83Ce10Mn7 | Al | 0 | 1 | 0
Al87Ce8Mn5 | Al | 0 | 1 | 0
Al88Ce12Mn0 | Al | 0 | 1 | 0
Al89Ce6Mn5 | Al | 0 | 1 | 0
Al89Ce11Mn0 | Al | 0 | 1 | 0
Al80Ce10Mn10 | Al | 0 | 1 | 0
Al85Ce5Mn10 | Al | 0 | 1 | 0
Al87Ce13Mn0 | Al | 0 | 1 | 0
Al88Ce2Mn10 | Al | 0 | 1 | 0
Al94Ce6Mn0 | Al | 0 | 1 | 0
Al93Ce2Mn5 | Al | 0 | 1 | 0
Al94Ce2Mn4 | Al | 0 | 1 | 0
Al80Ce10Nb10 | Al | 0 | 1 | 1
Al83Ce7Nb10 | Al | 0 | 1 | 1
Al85Ce10Nb5 | Al | 0 | 1 | 1
Al87Ce8Nb5 | Al | 0 | 1 | 1
Al88Ce10Nb2 | Al | 0 | 1 | 1
Al90Ce8Nb2 | Al | 0 | 1 | 1
Al90Ce10Nb0 | Al | 0 | 1 | 1
Al91Ce9Nb0 | Al | 0 | 1 | 1
Al92Ce6Nb2 | Al | 0 | 1 | 1
Al92Ce8Nb0 | Al | 0 | 1 | 1
Al93Ce7Nb0 | Al | 0 | 1 | 1
Al77Ce10Nb13 | Al | 0 | 1 | 0
Al88Ce12Nb0 | Al | 0 | 1 | 0
Al89Ce11Nb0 | Al | 0 | 1 | 0
Al75Ce15Nb10 | Al | 0 | 1 | 0
Al80Ce15Nb5 | Al | 0 | 1 | 0
Al85Ce5Nb10 | Al | 0 | 1 | 0
Al87Ce13Nb0 | Al | 0 | 1 | 0
Al90Ce5Nb5 | Al | 0 | 1 | 0
Al94Ce6Nb0 | Al | 0 | 1 | 0
Al60Ce10Ni30 | Al | 0 | 1 | 1
Al65Ce5Ni30 | Al | 0 | 1 | 1
Al70Ce10Ni20 | Al | 0 | 1 | 1
Al75Ce5Ni20 | Al | 0 | 1 | 1
Al80Ce10Ni10 | Al | 0 | 1 | 1
Al84Ce6Ni10 | Al | 0 | 1 | 1
Al85Ce5Ni10 | Al | 0 | 1 | 1
Al85Ce6Ni9 | Al | 0 | 1 | 1
Al85Ce10Ni5 | Al | 0 | 1 | 1
Al86Ce6Ni8 | Al | 0 | 1 | 1
Al87Ce6Ni7 | Al | 0 | 1 | 1
Al87Ce13Ni0 | Al | 0 | 1 | 1
Al88Ce2Ni10 | Al | 0 | 1 | 1
Al88Ce12Ni0 | Al | 0 | 1 | 1
Al89Ce11Ni0 | Al | 0 | 1 | 1
Al90Ce10Ni0 | Al | 0 | 1 | 1
Al91Ce9Ni0 | Al | 0 | 1 | 1
Al92Ce8Ni0 | Al | 0 | 1 | 1
Al93Ce7Ni0 | Al | 0 | 1 | 1
Al80Ce15Ni5 | Al | 0 | 1 | 0
Al90Ce0Ni10 | Al | 0 | 1 | 0
Al94Ce6Ni0 | Al | 0 | 1 | 0
Al61Ce10Ni29 | Al | 0 | 1 | 1
Al65Ce15Ni20 | Al | 0 | 1 | 1
Al70Ce15Ni15 | Al | 0 | 1 | 1
Al75Ce10Ni15 | Al | 0 | 1 | 1
Al80Ce5Ni15 | Al | 0 | 1 | 1
Al82Ce8Ni10 | Al | 0 | 1 | 1
Al86Ce4Ni10 | Al | 0 | 1 | 1
Al87Ce5Ni8 | Al | 0 | 1 | 1
Al89Ce10Ni1 | Al | 0 | 1 | 1
Al70Ce20Ni10 | Al | 0 | 1 | 0
Al90Ce5Ni5 | Al | 0 | 1 | 0
Al60Ce20Ni20 | Al | 0 | 1 | 0
Al95Ce5Ni0 | Al | 0 | 1 | 0
Al25Ce55Ni20 | Ce | 0 | 1 | 1
Al91Ce5Ni4 | Al | 0 | 1 | 1
Al88Ce10V2 | Al | 0 | 1 | 1
Al90Ce10V0 | Al | 0 | 1 | 1
Al91Ce9V0 | Al | 0 | 1 | 1
Al92Ce8V0 | Al | 0 | 1 | 1
Al93Ce7V0 | Al | 0 | 1 | 1
Al88Ce8V4 | Al | 0 | 1 | 0
Al88Ce12V0 | Al | 0 | 1 | 0
Al89Ce6V5 | Al | 0 | 1 | 0
Al89Ce11V0 | Al | 0 | 1 | 0
Al80Ce10V10 | Al | 0 | 1 | 0
Al85Ce10V5 | Al | 0 | 1 | 0
Al85Ce13V2 | Al | 0 | 1 | 0
Al87Ce13V0 | Al | 0 | 1 | 0
Al94Ce6V0 | Al | 0 | 1 | 0
Al94Ce2V4 | Al | 0 | 1 | 0
Al86Co12Fe2 | Al | 0 | 1 | 1
Al87Co11Fe2 | Al | 0 | 1 | 1
Al86Co14Fe0 | Al | 0 | 1 | 0
Al87Co9Fe4 | Al | 0 | 1 | 0
Al88Co2Fe10 | Al | 0 | 1 | 0
Al88Co4Fe8 | Al | 0 | 1 | 0
Al88Co6Fe6 | Al | 0 | 1 | 0
Al88Co8Fe4 | Al | 0 | 1 | 0
Al88Co10Fe2 | Al | 0 | 1 | 0
Al88Co12Fe0 | Al | 0 | 1 | 0
Al90Co0Fe10 | Al | 0 | 1 | 0
Al90Co2Fe8 | Al | 0 | 1 | 0
Al90Co4Fe6 | Al | 0 | 1 | 0
Al90Co6Fe4 | Al | 0 | 1 | 0
Al90Co8Fe2 | Al | 0 | 1 | 0
Al90Co10Fe0 | Al | 0 | 1 | 0
Al92Co0Fe8 | Al | 0 | 1 | 0
Al92Co2Fe6 | Al | 0 | 1 | 0
Al92Co4Fe4 | Al | 0 | 1 | 0
Al92Co6Fe2 | Al | 0 | 1 | 0
Al92Co8Fe0 | Al | 0 | 1 | 0
Al94Co0Fe6 | Al | 0 | 1 | 0
Al94Co2Fe4 | Al | 0 | 1 | 0
Al94Co4Fe2 | Al | 0 | 1 | 0
Al94Co6Fe0 | Al | 0 | 1 | 0
Al96Co0Fe4 | Al | 0 | 1 | 0
Al96Co2Fe2 | Al | 0 | 1 | 0
Al96Co4Fe0 | Al | 0 | 1 | 0
Al98Co0Fe2 | Al | 0 | 1 | 0
Al98Co2Fe0 | Al | 0 | 1 | 0
Al100Co0Fe0 | Al | 0 | 1 | 0
Al84Co12Fe4 | Al | 0 | 1 | 0
Al84Co14Fe2 | Al | 0 | 1 | 0
Al86Co4Fe10 | Al | 0 | 1 | 0
Al86Co6Fe8 | Al | 0 | 1 | 0
Al86Co8Fe6 | Al | 0 | 1 | 0
Al86Co10Fe4 | Al | 0 | 1 | 0
Al88Co0Fe12 | Al | 0 | 1 | 0
Al42Co10Ge48 | Ge | 0 | 1 | 1
Al57Co18Ge25 | Al | 0 | 1 | 1
Al69Co6Ge25 | Al | 0 | 1 | 1
Al78Co10Ge12 | Al | 0 | 1 | 1
Al25Co20La55 | La | 0 | 1 | 1
Al88Co8Mn4 | Al | 0 | 1 | 0
Al88Co10Mn2 | Al | 0 | 1 | 0
Al88Co12Mn0 | Al | 0 | 1 | 0
Al90Co6Mn4 | Al | 0 | 1 | 0
Al90Co8Mn2 | Al | 0 | 1 | 0
Al90Co10Mn0 | Al | 0 | 1 | 0
Al92Co4Mn4 | Al | 0 | 1 | 0
Al92Co6Mn2 | Al | 0 | 1 | 0
Al92Co8Mn0 | Al | 0 | 1 | 0
Al94Co4Mn2 | Al | 0 | 1 | 0
Al94Co6Mn0 | Al | 0 | 1 | 0
Al94Co0Mn6 | Al | 0 | 1 | 0
Al94Co2Mn4 | Al | 0 | 1 | 0
Al96Co0Mn4 | Al | 0 | 1 | 0
Al96Co2Mn2 | Al | 0 | 1 | 0
Al96Co4Mn0 | Al | 0 | 1 | 0
Al98Co0Mn2 | Al | 0 | 1 | 0
Al98Co2Mn0 | Al | 0 | 1 | 0
Al100Co0Mn0 | Al | 0 | 1 | 0
Al84Co12Mn4 | Al | 0 | 1 | 0
Al84Co14Mn2 | Al | 0 | 1 | 0
Al86Co8Mn6 | Al | 0 | 1 | 0
Al86Co10Mn4 | Al | 0 | 1 | 0
Al86Co12Mn2 | Al | 0 | 1 | 0
Al86Co14Mn0 | Al | 0 | 1 | 0
Al88Co6Mn6 | Al | 0 | 1 | 0
Al90Co2Mn8 | Al | 0 | 1 | 0
Al90Co4Mn6 | Al | 0 | 1 | 0
Al92Co0Mn8 | Al | 0 | 1 | 0
Al92Co2Mn6 | Al | 0 | 1 | 0
Al87Co1Ni12 | Al | 0 | 1 | 1
Al88Co4Ni8 | Al | 0 | 1 | 1
Al88Co5Ni7 | Al | 0 | 1 | 1
Al87Co2Ni11 | Al | 0 | 1 | 1
Al84Co8Ni8 | Al | 0 | 1 | 0
Al85Co1Ni14 | Al | 0 | 1 | 0
Al85Co5Ni10 | Al | 0 | 1 | 0
Al85Co10Ni5 | Al | 0 | 1 | 0
Al86Co0Ni14 | Al | 0 | 1 | 0
Al86Co1Ni13 | Al | 0 | 1 | 0
Al86Co2Ni12 | Al | 0 | 1 | 0
Al86Co3Ni11 | Al | 0 | 1 | 0
Al86Co5Ni9 | Al | 0 | 1 | 0
Al86Co14Ni0 | Al | 0 | 1 | 0
Al87Co3Ni10 | Al | 0 | 1 | 0
Al87Co4Ni9 | Al | 0 | 1 | 0
Al87Co5Ni8 | Al | 0 | 1 | 0
Al88Co0Ni12 | Al | 0 | 1 | 0
Al88Co1Ni11 | Al | 0 | 1 | 0
Al88Co2Ni10 | Al | 0 | 1 | 0
Al88Co3Ni9 | Al | 0 | 1 | 0
Al88Co6Ni6 | Al | 0 | 1 | 0
Al88Co7Ni5 | Al | 0 | 1 | 0
Al88Co8Ni4 | Al | 0 | 1 | 0
Al88Co9Ni3 | Al | 0 | 1 | 0
Al88Co10Ni2 | Al | 0 | 1 | 0
Al88Co11Ni1 | Al | 0 | 1 | 0
Al88Co12Ni0 | Al | 0 | 1 | 0
Al89Co1Ni10 | Al | 0 | 1 | 0
Al89Co2Ni9 | Al | 0 | 1 | 0
Al89Co3Ni8 | Al | 0 | 1 | 0
Al89Co4Ni7 | Al | 0 | 1 | 0
Al89Co5Ni6 | Al | 0 | 1 | 0
Al89Co6Ni5 | Al | 0 | 1 | 0
Al90Co0Ni10 | Al | 0 | 1 | 0
Al90Co2Ni8 | Al | 0 | 1 | 0
Al90Co4Ni6 | Al | 0 | 1 | 0
Al90Co5Ni5 | Al | 0 | 1 | 0
Al90Co6Ni4 | Al | 0 | 1 | 0
Al90Co8Ni2 | Al | 0 | 1 | 0
Al90Co10Ni0 | Al | 0 | 1 | 0
Al91Co1Ni8 | Al | 0 | 1 | 0
Al91Co2Ni7 | Al | 0 | 1 | 0
Al92Co0Ni8 | Al | 0 | 1 | 0
Al92Co2Ni6 | Al | 0 | 1 | 0
Al92Co4Ni4 | Al | 0 | 1 | 0
Al92Co6Ni2 | Al | 0 | 1 | 0
Al92Co8Ni0 | Al | 0 | 1 | 0
Al94Co6Ni0 | Al | 0 | 1 | 0
Al94Co0Ni6 | Al | 0 | 1 | 0
Al94Co2Ni4 | Al | 0 | 1 | 0
Al94Co4Ni2 | Al | 0 | 1 | 0
Al96Co0Ni4 | Al | 0 | 1 | 0
Al96Co2Ni2 | Al | 0 | 1 | 0
Al96Co4Ni0 | Al | 0 | 1 | 0
Al98Co0Ni2 | Al | 0 | 1 | 0
Al98Co2Ni0 | Al | 0 | 1 | 0
Al49Co10Si41 | Al | 0 | 1 | 1
Al52Co23Si25 | Al | 0 | 1 | 1
Al71Co4Si25 | Al | 0 | 1 | 1
Al75Co10Si15 | Al | 0 | 1 | 1
Al0Co90Zr10 | Co | 0 | 1 | 1
Al2Co88Zr10 | Co | 0 | 1 | 1
Al5Co85Zr10 | Co | 0 | 1 | 1
Al25Co20Zr55 | Zr | 0 | 1 | 1
Al38Cr10Ge52 | Ge | 0 | 1 | 1
Al61Cr10Ge29 | Al | 0 | 1 | 1
Al60Cr10Ge30 | Al | 0 | 1 | 1
Al65Cr20Ge15 | Al | 0 | 1 | 0
Al25Cr20La55 | La | 0 | 1 | 1
Al52Cr10Si38 | Al | 0 | 1 | 1
Al58Cr17Si25 | Al | 0 | 1 | 1
Al68Cr10Si22 | Al | 0 | 1 | 1
Al71Cr4Si25 | Al | 0 | 1 | 1
Al50Cr15Si35 | Al | 0 | 1 | 1
Al55Cr10Si35 | Al | 0 | 1 | 1
Al55Cr15Si30 | Al | 0 | 1 | 1
Al60Cr10Si30 | Al | 0 | 1 | 1
Al60Cr15Si25 | Al | 0 | 1 | 1
Al65Cr10Si25 | Al | 0 | 1 | 1
Al59Cr19Si22 | Al | 0 | 1 | 0
Al60Cr18Si22 | Al | 0 | 1 | 0
Al60Cr20Si20 | Al | 0 | 1 | 0
Al61Cr21Si18 | Al | 0 | 1 | 0
Al62Cr19Si19 | Al | 0 | 1 | 0
Al63Cr19Si18 | Al | 0 | 1 | 0
Al84Cr16Si0 | Al | 0 | 1 | 0
Al85Cr15Si0 | Al | 0 | 1 | 0
Al86Cr14Si0 | Al | 0 | 1 | 0
Al45Cr20Si35 | Al | 0 | 1 | 0
Al55Cr20Si25 | Al | 0 | 1 | 0
Al55Cr25Si20 | Al | 0 | 1 | 0
Al57Cr23Si20 | Al | 0 | 1 | 0
Al57Cr28Si15 | Al | 0 | 1 | 0
Al60Cr5Si35 | Al | 0 | 1 | 0
Al60Cr30Si10 | Al | 0 | 1 | 0
Al65Cr25Si10 | Al | 0 | 1 | 0
Al70Cr5Si25 | Al | 0 | 1 | 0
Al70Cr25Si5 | Al | 0 | 1 | 0
Al75Cr5Si20 | Al | 0 | 1 | 0
Al80Cr5Si15 | Al | 0 | 1 | 0
Al80Cr20Si0 | Al | 0 | 1 | 0
Al81Cr19Si0 | Al | 0 | 1 | 0
Al83Cr17Si0 | Al | 0 | 1 | 0
Al96Cr4Si0 | Al | 0 | 1 | 0
Al45Cr15Si40 | Al | 0 | 1 | 0
Al58Cr20Si22 | Al | 0 | 1 | 0
Al60Cr25Si15 | Al | 0 | 1 | 0
Al63Cr15Si22 | Al | 0 | 1 | 0
Al65Cr15Si20 | Al | 0 | 1 | 0
Al65Cr20Si15 | Al | 0 | 1 | 0
Al68Cr15Si17 | Al | 0 | 1 | 0
Al70Cr10Si20 | Al | 0 | 1 | 0
Al70Cr15Si15 | Al | 0 | 1 | 0
Al70Cr20Si10 | Al | 0 | 1 | 0
Al75Cr10Si15 | Al | 0 | 1 | 0
Al75Cr15Si10 | Al | 0 | 1 | 0
Al75Cr20Si5 | Al | 0 | 1 | 0
Al80Cr10Si10 | Al | 0 | 1 | 0
Al85Cr5Si10 | Al | 0 | 1 | 0
Al85Cr10Si5 | Al | 0 | 1 | 0
Al88Cr10Si2 | Al | 0 | 1 | 0
Al88Cr12Si0 | Al | 0 | 1 | 0
Al90Cr5Si5 | Al | 0 | 1 | 0
Al90Cr10Si0 | Al | 0 | 1 | 0
Al92Cr8Si0 | Al | 0 | 1 | 0
Al94Cr6Si0 | Al | 0 | 1 | 0
Al20Cr10Zr70 | Zr | 0 | 1 | 1
Al75Ce20Fe5 | Al | 0 | 1 | 0
Al77Ce18Fe5 | Al | 0 | 1 | 0
Al64Ce23Fe13 | Al | 0 | 1 | 0
Al65Ce20Fe15 | Al | 0 | 1 | 0
Al67Ce18Fe15 | Al | 0 | 1 | 0
Al71Ce17Fe12 | Al | 0 | 1 | 0
Al60Ce20Fe20 | Al | 0 | 1 | 0
Al65Ce15Fe20 | Al | 0 | 1 | 0
Al60Ce23Fe17 | Al | 0 | 1 | 0
Al60Ce25Fe15 | Al | 0 | 1 | 0
Al65Ce25Fe10 | Al | 0 | 1 | 0
Al70Ce10Fe20 | Al | 0 | 1 | 0
Al70Ce15Fe15 | Al | 0 | 1 | 0
Al70Ce20Fe10 | Al | 0 | 1 | 0
Al62.5Ce25Fe12.5 | Al | 0 | 1 | 0
Al62.5Ce25.5Fe12 | Al | 0 | 1 | 0
Al65Cu20Gd15 | Al | 0 | 1 | 1
Al10Cu25Hf65 | Hf | 0 | 1 | 1
Al10Cu30La60 | La | 0 | 1 | 1
Al15Cu25La60 | La | 0 | 1 | 1
Al20Cu0La80 | La | 0 | 1 | 1
Al20Cu20La60 | La | 0 | 1 | 1
Al20Cu25La55 | La | 0 | 1 | 1
Al20Cu40La40 | Cu | 0 | 1 | 1
Al20Cu50La30 | Cu | 0 | 1 | 1
Al25Cu10La65 | La | 0 | 1 | 1
Al25Cu15La60 | La | 0 | 1 | 1
Al25Cu20La55 | La | 0 | 1 | 1
Al25Cu25La50 | La | 0 | 1 | 1
Al25Cu35La40 | La | 0 | 1 | 1
Al30Cu0La70 | La | 0 | 1 | 1
Al30Cu10La60 | La | 0 | 1 | 1
Al30Cu15La55 | La | 0 | 1 | 1
Al30Cu20La50 | La | 0 | 1 | 1
Al30Cu35La35 | Cu | 0 | 1 | 1
Al30Cu40La30 | Cu | 0 | 1 | 1
Al35Cu10La55 | La | 0 | 1 | 1
Al35Cu15La50 | La | 0 | 1 | 1
Al40Cu0La60 | La | 0 | 1 | 1
Al50Cu0La50 | Al | 0 | 1 | 1
Al85Cu5La10 | Al | 0 | 1 | 1
Al90Cu0La10 | Al | 0 | 1 | 1
Al90Cu5La5 | Al | 0 | 1 | 1
Al10Cu20La70 | La | 0 | 1 | 0
Al20Cu10La70 | La | 0 | 1 | 0
Al20Cu60La20 | Cu | 0 | 1 | 0
Al40Cu10La50 | La | 0 | 1 | 0
Al40Cu20La40 | Al | 0 | 1 | 0
Al85Cu10La5 | Al | 0 | 1 | 0
Al0Cu20La80 | La | 0 | 1 | 0
Al0Cu40La60 | La | 0 | 1 | 0
Al0Cu50La50 | Cu | 0 | 1 | 0
Al10Cu0La90 | La | 0 | 1 | 0
Al10Cu10La80 | La | 0 | 1 | 0
Al10Cu50La40 | Cu | 0 | 1 | 0
Al10Cu60La30 | Cu | 0 | 1 | 0
Al10Cu70La20 | Cu | 0 | 1 | 0
Al10Cu80La10 | Cu | 0 | 1 | 0
Al30Cu50La20 | Cu | 0 | 1 | 0
Al30Cu60La10 | Cu | 0 | 1 | 0
Al40Cu30La30 | Al | 0 | 1 | 0
Al40Cu40La20 | Al | 0 | 1 | 0
Al50Cu10La40 | Al | 0 | 1 | 0
Al50Cu20La30 | Al | 0 | 1 | 0
Al50Cu30La20 | Al | 0 | 1 | 0
Al50Cu40La10 | Al | 0 | 1 | 0
Al60Cu0La40 | Al | 0 | 1 | 0
Al70Cu0La30 | Al | 0 | 1 | 0
Al70Cu20La10 | Al | 0 | 1 | 0
Al80Cu0La20 | Al | 0 | 1 | 0
Al80Cu10La10 | Al | 0 | 1 | 0
Al25Cu50Mn25 | Cu | 0 | 1 | 0
Al65Cu20Mn15 | Al | 0 | 1 | 0
Al76Cu8.5Mn15.5 | Al | 0 | 1 | 0
Al6Cu84Nd10 | Cu | 0 | 1 | 1
Al6Cu86Nd8 | Cu | 0 | 1 | 1
Al8Cu84Nd8 | Cu | 0 | 1 | 1
Al10Cu82Nd8 | Cu | 0 | 1 | 1
Al12Cu80Nd8 | Cu | 0 | 1 | 1
Al2Cu88Nd10 | Cu | 0 | 1 | 0
Al2Cu90Nd8 | Cu | 0 | 1 | 0
Al2Cu92Nd6 | Cu | 0 | 1 | 0
Al4Cu86Nd10 | Cu | 0 | 1 | 0
Al4Cu88Nd8 | Cu | 0 | 1 | 0
Al4Cu90Nd6 | Cu | 0 | 1 | 0
Al6Cu88Nd6 | Cu | 0 | 1 | 0
Al8Cu86Nd6 | Cu | 0 | 1 | 0
Al10Cu84Nd6 | Cu | 0 | 1 | 0
Al10Cu86Nd4 | Cu | 0 | 1 | 0
Al12Cu82Nd6 | Cu | 0 | 1 | 0
Al12Cu84Nd4 | Cu | 0 | 1 | 0
Al4Cu92Nd4 | Cu | 0 | 1 | 0
Al8Cu82Nd10 | Cu | 0 | 1 | 0
Al8Cu88Nd4 | Cu | 0 | 1 | 0
Al10Cu80Nd10 | Cu | 0 | 1 | 0
Al10Cu88Nd2 | Cu | 0 | 1 | 0
Al12Cu78Nd10 | Cu | 0 | 1 | 0
Al14Cu76Nd10 | Cu | 0 | 1 | 0
Al14Cu78Nd8 | Cu | 0 | 1 | 0
Al14Cu80Nd6 | Cu | 0 | 1 | 0
Al14Cu82Nd4 | Cu | 0 | 1 | 0
Al0Cu35Ti65 | Ti | 0 | 1 | 1
Al0Cu40Ti60 | Ti | 0 | 1 | 1
Al0Cu45Ti55 | Ti | 0 | 1 | 1
Al0Cu50Ti50 | Cu | 0 | 1 | 1
Al0Cu55Ti45 | Cu | 0 | 1 | 1
Al0Cu60Ti40 | Cu | 0 | 1 | 1
Al0Cu73Ti27 | Cu | 0 | 1 | 1
Al0Cu75Ti25 | Cu | 0 | 1 | 1
Al5Cu50Ti45 | Cu | 0 | 1 | 1
Al5Cu55Ti40 | Cu | 0 | 1 | 1
Al5Cu60Ti35 | Cu | 0 | 1 | 1
Al10Cu30Ti60 | Ti | 0 | 1 | 1
Al10Cu35Ti55 | Ti | 0 | 1 | 1
Al10Cu50Ti40 | Cu | 0 | 1 | 1
Al10Cu60Ti30 | Cu | 0 | 1 | 1
Al15Cu25Ti60 | Ti | 0 | 1 | 1
Al15Cu30Ti55 | Ti | 0 | 1 | 1
Al15Cu35Ti50 | Ti | 0 | 1 | 1
Al15Cu40Ti45 | Ti | 0 | 1 | 1
Al15Cu50Ti35 | Cu | 0 | 1 | 1
Al15Cu60Ti25 | Cu | 0 | 1 | 1
Al20Cu30Ti50 | Ti | 0 | 1 | 1
Al20Cu35Ti45 | Ti | 0 | 1 | 1
Al20Cu50Ti30 | Cu | 0 | 1 | 1
Al20Cu60Ti20 | Cu | 0 | 1 | 1
Al25Cu35Ti40 | Ti | 0 | 1 | 1
Al25Cu50Ti25 | Cu | 0 | 1 | 1
Al25Cu55Ti20 | Cu | 0 | 1 | 1
Al30Cu50Ti20 | Cu | 0 | 1 | 1
Al35Cu50Ti15 | Cu | 0 | 1 | 1
Al40Cu50Ti10 | Cu | 0 | 1 | 1
Al50Cu40Ti10 | Al | 0 | 1 | 1
Al50Cu45Ti5 | Al | 0 | 1 | 1
Al55Cu40Ti5 | Al | 0 | 1 | 1
Al0Cu30Ti70 | Ti | 0 | 1 | 0
Al0Cu80Ti20 | Cu | 0 | 1 | 0
Al10Cu70Ti20 | Cu | 0 | 1 | 0
Al20Cu20Ti60 | Ti | 0 | 1 | 0
Al25Cu25Ti50 | Ti | 0 | 1 | 0
Al25Cu30Ti45 | Ti | 0 | 1 | 0
Al30Cu20Ti50 | Ti | 0 | 1 | 0
Al30Cu30Ti40 | Ti | 0 | 1 | 0
Al30Cu40Ti30 | Cu | 0 | 1 | 0
Al35Cu40Ti25 | Cu | 0 | 1 | 0
Al35Cu45Ti20 | Cu | 0 | 1 | 0
Al40Cu30Ti30 | Al | 0 | 1 | 0
Al40Cu40Ti20 | Al | 0 | 1 | 0
Al45Cu35Ti20 | Al | 0 | 1 | 0
Al45Cu40Ti15 | Al | 0 | 1 | 0
Al55Cu35Ti10 | Al | 0 | 1 | 0
Al60Cu35Ti5 | Al | 0 | 1 | 0
Al0Cu10Ti90 | Ti | 0 | 1 | 0
Al0Cu20Ti80 | Ti | 0 | 1 | 0
Al10Cu0Ti90 | Ti | 0 | 1 | 0
Al10Cu10Ti80 | Ti | 0 | 1 | 0
Al10Cu20Ti70 | Ti | 0 | 1 | 0
Al20Cu0Ti80 | Ti | 0 | 1 | 0
Al20Cu10Ti70 | Ti | 0 | 1 | 0
Al20Cu70Ti10 | Cu | 0 | 1 | 0
Al25Cu0Ti75 | Ti | 0 | 1 | 0
Al25Cu5Ti70 | Ti | 0 | 1 | 0
Al30Cu0Ti70 | Ti | 0 | 1 | 0
Al30Cu10Ti60 | Ti | 0 | 1 | 0
Al35Cu0Ti65 | Ti | 0 | 1 | 0
Al35Cu5Ti60 | Ti | 0 | 1 | 0
Al40Cu0Ti60 | Ti | 0 | 1 | 0
Al40Cu10Ti50 | Ti | 0 | 1 | 0
Al40Cu20Ti40 | Al | 0 | 1 | 0
Al40Cu60Ti0 | Cu | 0 | 1 | 0
Al45Cu0Ti55 | Ti | 0 | 1 | 0
Al45Cu5Ti50 | Ti | 0 | 1 | 0
Al45Cu10Ti45 | Al | 0 | 1 | 0
Al45Cu20Ti35 | Al | 0 | 1 | 0
Al50Cu5Ti45 | Al | 0 | 1 | 0
Al50Cu10Ti40 | Al | 0 | 1 | 0
Al50Cu20Ti30 | Al | 0 | 1 | 0
Al50Cu30Ti20 | Al | 0 | 1 | 0
Al50Cu50Ti0 | Al | 0 | 1 | 0
Al55Cu0Ti45 | Al | 0 | 1 | 0
Al55Cu10Ti35 | Al | 0 | 1 | 0
Al60Cu0Ti40 | Al | 0 | 1 | 0
Al60Cu5Ti35 | Al | 0 | 1 | 0
Al60Cu10Ti30 | Al | 0 | 1 | 0
Al60Cu20Ti20 | Al | 0 | 1 | 0
Al60Cu40Ti0 | Al | 0 | 1 | 0
Al65Cu0Ti35 | Al | 0 | 1 | 0
Al70Cu0Ti30 | Al | 0 | 1 | 0
Al70Cu10Ti20 | Al | 0 | 1 | 0
Al70Cu30Ti0 | Al | 0 | 1 | 0
Al80Cu0Ti20 | Al | 0 | 1 | 0
Al5Cu38Ti57 | Ti | 0 | 1 | 1
Al15Cu34Ti51 | Ti | 0 | 1 | 1
Al20Cu32Ti48 | Ti | 0 | 1 | 1
Al10Cu25Ti65 | Ti | 0 | 1 | 1
Al55Cu35V10 | Al | 0 | 1 | 1
Al60Cu30V10 | Al | 0 | 1 | 1
Al65Cu20V15 | Al | 0 | 1 | 1
Al65Cu25V10 | Al | 0 | 1 | 1
Al65Cu30V5 | Al | 0 | 1 | 1
Al67Cu20V13 | Al | 0 | 1 | 1
Al70Cu20V10 | Al | 0 | 1 | 1
Al75Cu15V10 | Al | 0 | 1 | 1
Al75Cu20V5 | Al | 0 | 1 | 1
Al80Cu10V10 | Al | 0 | 1 | 1
Al80Cu15V5 | Al | 0 | 1 | 1
Al85Cu5V10 | Al | 0 | 1 | 1
Al60Cu35V5 | Al | 0 | 1 | 0
Al70Cu25V5 | Al | 0 | 1 | 0
Al75Cu10V15 | Al | 0 | 1 | 0
Al80Cu5V15 | Al | 0 | 1 | 0
Al87Cu5V8 | Al | 0 | 1 | 0
Al50Cu40V10 | Al | 0 | 1 | 0
Al60Cu25V15 | Al | 0 | 1 | 0
Al65Cu15V20 | Al | 0 | 1 | 0
Al75Cu25V0 | Al | 0 | 1 | 0
Al77Cu20V3 | Al | 0 | 1 | 0
Al80Cu20V0 | Al | 0 | 1 | 0
Al87Cu8V5 | Al | 0 | 1 | 0
Al0Cu40Y60 | Y | 0 | 1 | 1
Al5Cu38Y57 | Y | 0 | 1 | 1
Al10Cu36Y54 | Y | 0 | 1 | 1
Al15Cu34Y51 | Y | 0 | 1 | 1
Al20Cu32Y48 | Y | 0 | 1 | 1
Al30Cu28Y42 | Y | 0 | 1 | 1
Al80Cu8Y12 | Al | 0 | 1 | 1
Al85Cu6Y9 | Al | 0 | 1 | 1
Al0Cu40Zr60 | Zr | 0 | 1 | 1
Al0Cu56Zr44 | Cu | 0 | 1 | 1
Al0Cu60Zr40 | Cu | 0 | 1 | 1
Al20Cu25Zr55 | Zr | 0 | 1 | 1
Al15Cu25Zr60 | Zr | 0 | 1 | 1
Al10Cu25Zr65 | Zr | 0 | 1 | 1
Al7.5Cu27.5Zr65 | Zr | 0 | 1 | 1
Al0Cu33Zr67 | Zr | 0 | 1 | 1
Al5Cu30Zr65 | Zr | 0 | 1 | 1
Al15Cu20Zr65 | Zr | 0 | 1 | 1
Al20Cu15Zr65 | Zr | 0 | 1 | 1
Al33.4Fe33.3Gd33.3 | Al | 0 | 1 | 1
Al42Fe10Ge48 | Ge | 0 | 1 | 1
Al52Fe23Ge25 | Al | 0 | 1 | 1
Al69Fe6Ge25 | Al | 0 | 1 | 1
Al78Fe10Ge12 | Al | 0 | 1 | 1
Al25Fe20La55 | La | 0 | 1 | 1
Al75Fe14Ni11 | Al | 0 | 1 | 1
Al87Fe1Ni12 | Al | 0 | 1 | 1
Al88Fe3Ni9 | Al | 0 | 1 | 1
Al82Fe4Ni14 | Al | 0 | 1 | 0
Al84Fe2Ni14 | Al | 0 | 1 | 0
Al86Fe0Ni14 | Al | 0 | 1 | 0
Al86Fe1Ni13 | Al | 0 | 1 | 0
Al86Fe2Ni12 | Al | 0 | 1 | 0
Al86Fe5Ni9 | Al | 0 | 1 | 0
Al86Fe8Ni6 | Al | 0 | 1 | 0
Al87Fe4Ni9 | Al | 0 | 1 | 0
Al87Fe5Ni8 | Al | 0 | 1 | 0
Al88Fe0Ni12 | Al | 0 | 1 | 0
Al88Fe1Ni11 | Al | 0 | 1 | 0
Al88Fe2Ni10 | Al | 0 | 1 | 0
Al88Fe4Ni8 | Al | 0 | 1 | 0
Al88Fe5Ni7 | Al | 0 | 1 | 0
Al88Fe6Ni6 | Al | 0 | 1 | 0
Al88Fe8Ni4 | Al | 0 | 1 | 0
Al88Fe10Ni2 | Al | 0 | 1 | 0
Al88Fe12Ni0 | Al | 0 | 1 | 0
Al89Fe1Ni10 | Al | 0 | 1 | 0
Al89Fe2Ni9 | Al | 0 | 1 | 0
Al89Fe3Ni8 | Al | 0 | 1 | 0
Al89Fe5Ni6 | Al | 0 | 1 | 0
Al90Fe0Ni10 | Al | 0 | 1 | 0
Al90Fe2Ni8 | Al | 0 | 1 | 0
Al90Fe4Ni6 | Al | 0 | 1 | 0
Al90Fe5Ni5 | Al | 0 | 1 | 0
Al90Fe6Ni4 | Al | 0 | 1 | 0
Al90Fe8Ni2 | Al | 0 | 1 | 0
Al90Fe10Ni0 | Al | 0 | 1 | 0
Al92Fe0Ni8 | Al | 0 | 1 | 0
Al92Fe2Ni6 | Al | 0 | 1 | 0
Al92Fe4Ni4 | Al | 0 | 1 | 0
Al92Fe6Ni2 | Al | 0 | 1 | 0
Al92Fe8Ni0 | Al | 0 | 1 | 0
Al94Fe6Ni0 | Al | 0 | 1 | 0
Al94Fe0Ni6 | Al | 0 | 1 | 0
Al94Fe2Ni4 | Al | 0 | 1 | 0
Al94Fe4Ni2 | Al | 0 | 1 | 0
Al96Fe0Ni4 | Al | 0 | 1 | 0
Al96Fe2Ni2 | Al | 0 | 1 | 0
Al96Fe4Ni0 | Al | 0 | 1 | 0
Al98Fe0Ni2 | Al | 0 | 1 | 0
Al98Fe2Ni0 | Al | 0 | 1 | 0
Al86Fe3Ni11 | Al | 0 | 1 | 1
Al86.7Fe1Ni12.3 | Al | 0 | 1 | 1
Al87Fe2Ni11 | Al | 0 | 1 | 1
Al87Fe3Ni10 | Al | 0 | 1 | 1
Al87.5Fe0.5Ni12 | Al | 0 | 1 | 1
Al87.5Fe2Ni10.5 | Al | 0 | 1 | 1
Al87.5Fe3.5Ni9 | Al | 0 | 1 | 1
Al88.5Fe3Ni8.5 | Al | 0 | 1 | 1
Al83Fe3Ni14 | Al | 0 | 1 | 0
Al84Fe3Ni13 | Al | 0 | 1 | 0
Al84Fe4Ni12 | Al | 0 | 1 | 0
Al85Fe1Ni14 | Al | 0 | 1 | 0
Al85Fe2Ni13 | Al | 0 | 1 | 0
Al85Fe3Ni12 | Al | 0 | 1 | 0
Al85Fe5Ni10 | Al | 0 | 1 | 0
Al86Fe4Ni10 | Al | 0 | 1 | 0
Al86Fe7Ni7 | Al | 0 | 1 | 0
Al87Fe6Ni7 | Al | 0 | 1 | 0
Al89Fe4Ni7 | Al | 0 | 1 | 0
Al89Fe6Ni5 | Al | 0 | 1 | 0
Al89Fe7Ni4 | Al | 0 | 1 | 0
Al89Fe9Ni2 | Al | 0 | 1 | 0
Al90Fe1Ni9 | Al | 0 | 1 | 0
Al91Fe1Ni8 | Al | 0 | 1 | 0
Al91Fe2Ni7 | Al | 0 | 1 | 0
Al91Fe3Ni6 | Al | 0 | 1 | 0
Al91Fe6Ni3 | Al | 0 | 1 | 0
Al92Fe5Ni3 | Al | 0 | 1 | 0
Al100Fe0Ni0 | Al | 0 | 1 | 0
Al84Fe6Ni10 | Al | 0 | 1 | 0
Al84Fe8Ni8 | Al | 0 | 1 | 0
Al86Fe6Ni8 | Al | 0 | 1 | 0
Al86Fe10Ni4 | Al | 0 | 1 | 0
Al86Fe12Ni2 | Al | 0 | 1 | 0
Al0Fe80P20 | Fe | 0 | 1 | 1
Al3Fe80P17 | Fe | 0 | 1 | 1
Al5Fe85Si10 | Fe | 0 | 1 | 1
Al84Fe14Si2 | Al | 0 | 1 | 0
Al85Fe8Si7 | Al | 0 | 1 | 0
Al86Fe12Si2 | Al | 0 | 1 | 0
Al88Fe10Si2 | Al | 0 | 1 | 0
Al90Fe8Si2 | Al | 0 | 1 | 0
Al52Fe23Si25 | Al | 0 | 1 | 1
Al63Fe12Si25 | Al | 0 | 1 | 1
Al2.5Fe65Tb32.5 | Fe | 0 | 1 | 1
Al7.5Fe61.7Tb30.8 | Fe | 0 | 1 | 1
Al0Fe66.7Tb33.3 | Fe | 0 | 1 | 0
Al15Fe56.7Tb28.3 | Fe | 0 | 1 | 0
Al0Fe90Zr10 | Fe | 0 | 1 | 1
Al0.018Fe89.982Zr10 | Fe | 0 | 1 | 1
Al0.036Fe89.964Zr10 | Fe | 0 | 1 | 1
Al0.054Fe89.946Zr10 | Fe | 0 | 1 | 1
Al0.09Fe89.91Zr10 | Fe | 0 | 1 | 1
Al22.5Fe67.5Zr10 | Fe | 0 | 1 | 1
Al15Fe15Zr70 | Zr | 0 | 1 | 1
Al8Ga16Mg76 | Mg | 0 | 1 | 1
Al12Ga12Mg76 | Mg | 0 | 1 | 1
Al18Ga36Mg46 | Mg | 0 | 1 | 1
Al8Ga2Mg90 | Mg | 0 | 1 | 0
Al8Ga3Mg89 | Mg | 0 | 1 | 0
Al9Ga2Mg89 | Mg | 0 | 1 | 0
Al65Gd15Ni20 | Al | 0 | 1 | 1
Al70Gd10Ni20 | Al | 0 | 1 | 1
Al70Gd15Ni15 | Al | 0 | 1 | 1
Al74Gd10Ni16 | Al | 0 | 1 | 1
Al75Gd10Ni15 | Al | 0 | 1 | 1
Al78Gd12Ni10 | Al | 0 | 1 | 1
Al80Gd5Ni15 | Al | 0 | 1 | 1
Al80Gd10Ni10 | Al | 0 | 1 | 1
Al81Gd9Ni10 | Al | 0 | 1 | 1
Al83Gd5Ni12 | Al | 0 | 1 | 1
Al83Gd7Ni10 | Al | 0 | 1 | 1
Al83Gd9Ni8 | Al | 0 | 1 | 1
Al84Gd10Ni6 | Al | 0 | 1 | 1
Al85Gd5Ni10 | Al | 0 | 1 | 1
Al85Gd8Ni7 | Al | 0 | 1 | 1
Al85Gd9Ni6 | Al | 0 | 1 | 1
Al85Gd10Ni5 | Al | 0 | 1 | 1
Al87Gd5Ni8 | Al | 0 | 1 | 1
Al87Gd7Ni6 | Al | 0 | 1 | 1
Al88Gd12Ni0 | Al | 0 | 1 | 1
Al90Gd5Ni5 | Al | 0 | 1 | 1
Al90Gd10Ni0 | Al | 0 | 1 | 1
Al92Gd8Ni0 | Al | 0 | 1 | 1
Al75Gd15Ni10 | Al | 0 | 1 | 0
Al60Gd20Ni20 | Al | 0 | 1 | 0
Al70Gd20Ni10 | Al | 0 | 1 | 0
Al75Gd5Ni20 | Al | 0 | 1 | 0
Al80Gd15Ni5 | Al | 0 | 1 | 0
Al85Gd15Ni0 | Al | 0 | 1 | 0
Al94Gd6Ni0 | Al | 0 | 1 | 0
Al25Gd55Ni20 | Gd | 0 | 1 | 1
Al0Gd56Si44 | Gd | 0 | 1 | 1
Al40Gd60Si0 | Gd | 0 | 1 | 1
Al45Gd55Si0 | Gd | 0 | 1 | 1
Al50Gd50Si0 | Al | 0 | 1 | 1
Al55Gd45Si0 | Al | 0 | 1 | 1
Al50Ge40Mn10 | Al | 0 | 1 | 1
Al42Ge48Mn10 | Ge | 0 | 1 | 1
Al57Ge25Mn18 | Al | 0 | 1 | 1
Al69Ge25Mn6 | Al | 0 | 1 | 1
Al73Ge17Mn10 | Al | 0 | 1 | 1
Al60Ge30Mn10 | Al | 0 | 1 | 1
Al65Ge15Mn20 | Al | 0 | 1 | 0
Al59Ge31Ni10 | Al | 0 | 1 | 1
Al62Ge25Ni13 | Al | 0 | 1 | 1
Al64Ge26Ni10 | Al | 0 | 1 | 1
Al69Ge25Ni6 | Al | 0 | 1 | 1
Al60Ge30Ni10 | Al | 0 | 1 | 1
Al55Ge30V15 | Al | 0 | 1 | 1
Al55Ge35V10 | Al | 0 | 1 | 1
Al60Ge25V15 | Al | 0 | 1 | 1
Al60Ge30V10 | Al | 0 | 1 | 1
Al65Ge25V10 | Al | 0 | 1 | 1
Al45Ge40V15 | Al | 0 | 1 | 0
Al50Ge25V25 | Al | 0 | 1 | 0
Al50Ge30V20 | Al | 0 | 1 | 0
Al50Ge35V15 | Al | 0 | 1 | 0
Al50Ge40V10 | Al | 0 | 1 | 0
Al55Ge25V20 | Al | 0 | 1 | 0
Al60Ge20V20 | Al | 0 | 1 | 0
Al60Ge35V5 | Al | 0 | 1 | 0
Al65Ge20V15 | Al | 0 | 1 | 0
Al65Ge30V5 | Al | 0 | 1 | 0
Al70Ge20V10 | Al | 0 | 1 | 0
Al70Ge25V5 | Al | 0 | 1 | 0
Al75Ge15V10 | Al | 0 | 1 | 0
Al52Ge38V10 | Al | 0 | 1 | 1
Al57Ge25V18 | Al | 0 | 1 | 1
Al68Ge22V10 | Al | 0 | 1 | 1
Al69Ge25V6 | Al | 0 | 1 | 1
Al10Hf65Ni25 | Hf | 0 | 1 | 1
Al25La55Mn20 | La | 0 | 1 | 1
Al85La7.5Mo7.5 | Al | 0 | 1 | 1
Al85La7.5Nb7.5 | Al | 0 | 1 | 1
Al0La60Ni40 | La | 0 | 1 | 1
Al0La70Ni30 | La | 0 | 1 | 1
Al5La40Ni55 | Ni | 0 | 1 | 1
Al5La55Ni40 | La | 0 | 1 | 1
Al5La65Ni30 | La | 0 | 1 | 1
Al5La75Ni20 | La | 0 | 1 | 1
Al10La30Ni60 | Ni | 0 | 1 | 1
Al10La35Ni55 | Ni | 0 | 1 | 1
Al10La40Ni50 | Ni | 0 | 1 | 1
Al10La45Ni45 | La | 0 | 1 | 1
Al10La50Ni40 | La | 0 | 1 | 1
Al10La55Ni35 | La | 0 | 1 | 1
Al10La60Ni30 | La | 0 | 1 | 1
Al10La65Ni25 | La | 0 | 1 | 1
Al10La70Ni20 | La | 0 | 1 | 1
Al10La75Ni15 | La | 0 | 1 | 1
Al10La80Ni10 | La | 0 | 1 | 1
Al15La30Ni55 | Ni | 0 | 1 | 1
Al15La40Ni45 | Ni | 0 | 1 | 1
Al15La50Ni35 | La | 0 | 1 | 1
Al15La55Ni30 | La | 0 | 1 | 1
Al15La60Ni25 | La | 0 | 1 | 1
Al15La65Ni20 | La | 0 | 1 | 1
Al15La70Ni15 | La | 0 | 1 | 1
Al15La75Ni10 | La | 0 | 1 | 1
Al15La80Ni5 | La | 0 | 1 | 1
Al20La30Ni50 | Ni | 0 | 1 | 1
Al20La35Ni45 | Ni | 0 | 1 | 1
Al20La40Ni40 | La | 0 | 1 | 1
Al20La45Ni35 | La | 0 | 1 | 1
Al20La50Ni30 | La | 0 | 1 | 1
Al20La55Ni25 | La | 0 | 1 | 1
Al20La60Ni20 | La | 0 | 1 | 1
Al20La65Ni15 | La | 0 | 1 | 1
Al20La70Ni10 | La | 0 | 1 | 1
Al20La75Ni5 | La | 0 | 1 | 1
Al20La80Ni0 | La | 0 | 1 | 1
Al25La30Ni45 | Ni | 0 | 1 | 1
Al25La40Ni35 | La | 0 | 1 | 1
Al25La45Ni30 | La | 0 | 1 | 1
Al25La50Ni25 | La | 0 | 1 | 1
Al25La55Ni20 | La | 0 | 1 | 1
Al25La60Ni15 | La | 0 | 1 | 1
Al25La65Ni10 | La | 0 | 1 | 1
Al25La70Ni5 | La | 0 | 1 | 1
Al30La20Ni50 | Ni | 0 | 1 | 1
Al30La25Ni45 | Ni | 0 | 1 | 1
Al30La30Ni40 | Ni | 0 | 1 | 1
Al30La35Ni35 | La | 0 | 1 | 1
Al30La40Ni30 | La | 0 | 1 | 1
Al30La45Ni25 | La | 0 | 1 | 1
Al30La50Ni20 | La | 0 | 1 | 1
Al30La55Ni15 | La | 0 | 1 | 1
Al30La60Ni10 | La | 0 | 1 | 1
Al30La65Ni5 | La | 0 | 1 | 1
Al35La25Ni40 | Ni | 0 | 1 | 1
Al35La30Ni35 | Al | 0 | 1 | 1
Al35La35Ni30 | Al | 0 | 1 | 1
Al35La40Ni25 | La | 0 | 1 | 1
Al35La45Ni20 | La | 0 | 1 | 1
Al35La55Ni10 | La | 0 | 1 | 1
Al35La60Ni5 | La | 0 | 1 | 1
Al40La20Ni40 | Al | 0 | 1 | 1
Al40La25Ni35 | Al | 0 | 1 | 1
Al40La30Ni30 | Al | 0 | 1 | 1
Al40La35Ni25 | Al | 0 | 1 | 1
Al40La40Ni20 | Al | 0 | 1 | 1
Al40La50Ni10 | La | 0 | 1 | 1
Al40La55Ni5 | La | 0 | 1 | 1
Al40La60Ni0 | La | 0 | 1 | 1
Al45La25Ni30 | Al | 0 | 1 | 1
Al45La30Ni25 | Al | 0 | 1 | 1
Al45La35Ni20 | Al | 0 | 1 | 1
Al45La40Ni15 | Al | 0 | 1 | 1
Al45La45Ni10 | Al | 0 | 1 | 1
Al50La25Ni25 | Al | 0 | 1 | 1
Al50La30Ni20 | Al | 0 | 1 | 1
Al50La35Ni15 | Al | 0 | 1 | 1
Al50La40Ni10 | Al | 0 | 1 | 1
Al50La45Ni5 | Al | 0 | 1 | 1
Al50La50Ni0 | Al | 0 | 1 | 1
Al55La20Ni25 | Al | 0 | 1 | 1
Al55La40Ni5 | Al | 0 | 1 | 1
Al55La45Ni0 | Al | 0 | 1 | 1
Al60La20Ni20 | Al | 0 | 1 | 1
Al65La15Ni20 | Al | 0 | 1 | 1
Al70La5Ni25 | Al | 0 | 1 | 1
Al75La5Ni20 | Al | 0 | 1 | 1
Al75La10Ni15 | Al | 0 | 1 | 1
Al80La10Ni10 | Al | 0 | 1 | 1
Al85La5Ni10 | Al | 0 | 1 | 1
Al85La10Ni5 | Al | 0 | 1 | 1
Al90La10Ni0 | Al | 0 | 1 | 1
Al10La25Ni65 | Ni | 0 | 1 | 0
Al15La25Ni60 | Ni | 0 | 1 | 0
Al20La20Ni60 | Ni | 0 | 1 | 0
Al40La15Ni45 | Ni | 0 | 1 | 0
Al50La15Ni35 | Al | 0 | 1 | 0
Al55La30Ni15 | Al | 0 | 1 | 0
Al90La5Ni5 | Al | 0 | 1 | 0
Al0La30Ni70 | Ni | 0 | 1 | 0
Al0La40Ni60 | Ni | 0 | 1 | 0
Al0La50Ni50 | La | 0 | 1 | 0
Al0La80Ni20 | La | 0 | 1 | 0
Al0La90Ni10 | La | 0 | 1 | 0
Al10La10Ni80 | Ni | 0 | 1 | 0
Al10La20Ni70 | Ni | 0 | 1 | 0
Al10La90Ni0 | La | 0 | 1 | 0
Al20La10Ni70 | Ni | 0 | 1 | 0
Al30La10Ni60 | Ni | 0 | 1 | 0
Al30La15Ni55 | Ni | 0 | 1 | 0
Al40La10Ni50 | Ni | 0 | 1 | 0
Al50La10Ni40 | Al | 0 | 1 | 0
Al55La35Ni10 | Al | 0 | 1 | 0
Al60La10Ni30 | Al | 0 | 1 | 0
Al60La30Ni10 | Al | 0 | 1 | 0
Al60La40Ni0 | Al | 0 | 1 | 0
Al65La25Ni10 | Al | 0 | 1 | 0
Al65La30Ni5 | Al | 0 | 1 | 0
Al70La15Ni15 | Al | 0 | 1 | 0
Al70La20Ni10 | Al | 0 | 1 | 0
Al70La25Ni5 | Al | 0 | 1 | 0
Al70La30Ni0 | Al | 0 | 1 | 0
Al75La15Ni10 | Al | 0 | 1 | 0
Al80La15Ni5 | Al | 0 | 1 | 0
Al80La20Ni0 | Al | 0 | 1 | 0
Al25La20Ni55 | Ni | 0 | 1 | 1
Al30La70Ni0 | La | 0 | 1 | 1
Al50La20Ni30 | Al | 0 | 1 | 1
Al84La10Ni6 | Al | 0 | 1 | 1
Al88La10Ni2 | Al | 0 | 1 | 1
Al91La7Ni2 | Al | 0 | 1 | 1
Al85La6Ni9 | Al | 0 | 1 | 1
Al88La7Ni5 | Al | 0 | 1 | 1
Al0La48Ni52 | Ni | 0 | 1 | 1
Al1La49Ni50 | Ni | 0 | 1 | 1
Al1La81Ni18 | La | 0 | 1 | 1
Al2La39Ni59 | Ni | 0 | 1 | 1
Al2La40Ni58 | Ni | 0 | 1 | 1
Al2La42Ni56 | Ni | 0 | 1 | 1
Al2La44Ni54 | Ni | 0 | 1 | 1
Al2La82Ni16 | La | 0 | 1 | 1
Al3La83Ni14 | La | 0 | 1 | 1
Al4La36Ni60 | Ni | 0 | 1 | 1
Al5La83Ni12 | La | 0 | 1 | 1
Al5La85Ni10 | La | 0 | 1 | 1
Al6La30Ni64 | Ni | 0 | 1 | 1
Al6La32Ni62 | Ni | 0 | 1 | 1
Al6La86Ni8 | La | 0 | 1 | 1
Al8La86Ni6 | La | 0 | 1 | 1
Al9La27Ni64 | Ni | 0 | 1 | 1
Al10La86Ni4 | La | 0 | 1 | 1
Al11La27Ni62 | Ni | 0 | 1 | 1
Al11La87Ni2 | La | 0 | 1 | 1
Al13La87Ni0 | La | 0 | 1 | 1
Al15La26Ni59 | Ni | 0 | 1 | 1
Al17La24Ni59 | Ni | 0 | 1 | 1
Al19La22Ni59 | Ni | 0 | 1 | 1
Al21La20Ni59 | Ni | 0 | 1 | 1
Al24La18Ni58 | Ni | 0 | 1 | 1
Al26La18Ni56 | Ni | 0 | 1 | 1
Al28La18Ni54 | Ni | 0 | 1 | 1
Al30La18Ni52 | Ni | 0 | 1 | 1
Al32La18Ni50 | Ni | 0 | 1 | 1
Al34La18Ni48 | Ni | 0 | 1 | 1
Al36La18Ni46 | Ni | 0 | 1 | 1
Al38La18Ni44 | Ni | 0 | 1 | 1
Al40La18Ni42 | Ni | 0 | 1 | 1
Al42La18Ni40 | Al | 0 | 1 | 1
Al44La18Ni38 | Al | 0 | 1 | 1
Al46La18Ni36 | Al | 0 | 1 | 1
Al48La18Ni34 | Al | 0 | 1 | 1
Al50La18Ni32 | Al | 0 | 1 | 1
Al53La30Ni17 | Al | 0 | 1 | 1
Al53La32Ni15 | Al | 0 | 1 | 1
Al53La34Ni13 | Al | 0 | 1 | 1
Al53La36Ni11 | Al | 0 | 1 | 1
Al53La37Ni10 | Al | 0 | 1 | 1
Al54La16Ni30 | Al | 0 | 1 | 1
Al55La28Ni17 | Al | 0 | 1 | 1
Al55La37Ni8 | Al | 0 | 1 | 1
Al56La16Ni28 | Al | 0 | 1 | 1
Al56La40Ni4 | Al | 0 | 1 | 1
Al56La42Ni2 | Al | 0 | 1 | 1
Al57La26Ni17 | Al | 0 | 1 | 1
Al57La37Ni6 | Al | 0 | 1 | 1
Al57La43Ni0 | Al | 0 | 1 | 1
Al58La14Ni28 | Al | 0 | 1 | 1
Al59La24Ni17 | Al | 0 | 1 | 1
Al60La12Ni28 | Al | 0 | 1 | 1
Al61La22Ni17 | Al | 0 | 1 | 1
Al62La10Ni28 | Al | 0 | 1 | 1
Al63La20Ni17 | Al | 0 | 1 | 1
Al64La8Ni28 | Al | 0 | 1 | 1
Al65La18Ni17 | Al | 0 | 1 | 1
Al66La6Ni28 | Al | 0 | 1 | 1
Al67La16Ni17 | Al | 0 | 1 | 1
Al68La4Ni28 | Al | 0 | 1 | 1
Al69La14Ni17 | Al | 0 | 1 | 1
Al71La13Ni16 | Al | 0 | 1 | 1
Al72La2Ni26 | Al | 0 | 1 | 1
Al73La13Ni14 | Al | 0 | 1 | 1
Al74La2Ni24 | Al | 0 | 1 | 1
Al75La13Ni12 | Al | 0 | 1 | 1
Al76La2Ni22 | Al | 0 | 1 | 1
Al77La13Ni10 | Al | 0 | 1 | 1
Al78La2Ni20 | Al | 0 | 1 | 1
Al79La13Ni8 | Al | 0 | 1 | 1
Al80La2Ni18 | Al | 0 | 1 | 1
Al81La13Ni6 | Al | 0 | 1 | 1
Al82La2Ni16 | Al | 0 | 1 | 1
Al83La13Ni4 | Al | 0 | 1 | 1
Al84La2Ni14 | Al | 0 | 1 | 1
Al85La13Ni2 | Al | 0 | 1 | 1
Al86La2Ni12 | Al | 0 | 1 | 1
Al86La14Ni0 | Al | 0 | 1 | 1
Al87La5Ni8 | Al | 0 | 1 | 1
Al88La2Ni10 | Al | 0 | 1 | 1
Al88La6Ni6 | Al | 0 | 1 | 1
Al89La7Ni4 | Al | 0 | 1 | 1
Al90La8Ni2 | Al | 0 | 1 | 1
Al92La8Ni0 | Al | 0 | 1 | 1
Al91La5Ni4 | Al | 0 | 1 | 1
Al25La55Pt20 | La | 0 | 1 | 1
Al25La55Zn20 | La | 0 | 1 | 1
Al85La7.5Zr7.5 | Al | 0 | 1 | 1
Al42Mg44Pd14 | Mg | 0 | 1 | 0
Al46Mg40Pd14 | Al | 0 | 1 | 0
Al48Mg22Pd30 | Al | 0 | 1 | 0
Al50Mg36Pd14 | Al | 0 | 1 | 0
Al52Mg18Pd30 | Al | 0 | 1 | 0
Al54Mg32Pd14 | Al | 0 | 1 | 0
Al53Mg21Pd26 | Al | 0 | 1 | 1
Al71Mg17Pd12 | Al | 0 | 1 | 1
Al50Mg25Pd25 | Al | 0 | 1 | 0
Al43Mg44Pd13 | Mg | 0 | 1 | 0
Al52Mg17Pd31 | Al | 0 | 1 | 0
Al55Mg15Pd30 | Al | 0 | 1 | 0
Al74Mg5Pd21 | Al | 0 | 1 | 0
Al0Mg60Zn40 | Mg | 0 | 1 | 1
Al0Mg65Zn35 | Mg | 0 | 1 | 1
Al0Mg70Zn30 | Mg | 0 | 1 | 1
Al0Mg75Zn25 | Mg | 0 | 1 | 1
Al5Mg50Zn45 | Mg | 0 | 1 | 1
Al5Mg60Zn35 | Mg | 0 | 1 | 1
Al5Mg65Zn30 | Mg | 0 | 1 | 1
Al5Mg70Zn25 | Mg | 0 | 1 | 1
Al5Mg75Zn20 | Mg | 0 | 1 | 1
Al10Mg65Zn25 | Mg | 0 | 1 | 1
Al10Mg70Zn20 | Mg | 0 | 1 | 1
Al10Mg75Zn15 | Mg | 0 | 1 | 1
Al0Mg55Zn45 | Mg | 0 | 1 | 0
Al0Mg80Zn20 | Mg | 0 | 1 | 0
Al0Mg85Zn15 | Mg | 0 | 1 | 0
Al5Mg80Zn15 | Mg | 0 | 1 | 0
Al10Mg80Zn10 | Mg | 0 | 1 | 0
Al15Mg70Zn15 | Mg | 0 | 1 | 0
Al15Mg75Zn10 | Mg | 0 | 1 | 0
Al15Mg80Zn5 | Mg | 0 | 1 | 0
Al20Mg70Zn10 | Mg | 0 | 1 | 0
Al10Mg40Zn50 | Zn | 0 | 1 | 0
Al10Mg50Zn40 | Mg | 0 | 1 | 0
Al10Mg60Zn30 | Mg | 0 | 1 | 0
Al20Mg40Zn40 | Mg | 0 | 1 | 0
Al20Mg50Zn30 | Mg | 0 | 1 | 0
Al20Mg60Zn20 | Mg | 0 | 1 | 0
Al30Mg40Zn30 | Mg | 0 | 1 | 0
Al30Mg50Zn20 | Mg | 0 | 1 | 0
Al40Mg40Zn20 | Al | 0 | 1 | 0
Al50Mg40Zn10 | Al | 0 | 1 | 0
Al0Mg90Zn10 | Mg | 0 | 1 | 0
Al0Mg95Zn5 | Mg | 0 | 1 | 0
Al5Mg85Zn10 | Mg | 0 | 1 | 0
Al5Mg90Zn5 | Mg | 0 | 1 | 0
Al10Mg85Zn5 | Mg | 0 | 1 | 0
Al30Mg60Zn10 | Mg | 0 | 1 | 0
Al40Mg50Zn10 | Mg | 0 | 1 | 0
Al86.5Mn1Ni12.5 | Al | 0 | 1 | 1
Al86.5Mn2Ni11.5 | Al | 0 | 1 | 1
Al87Mn1Ni12 | Al | 0 | 1 | 1
Al87Mn2Ni11 | Al | 0 | 1 | 1
Al87Mn2.5Ni10.5 | Al | 0 | 1 | 1
Al87.5Mn0.5Ni12 | Al | 0 | 1 | 1
Al88Mn1Ni11 | Al | 0 | 1 | 1
Al88Mn2Ni10 | Al | 0 | 1 | 1
Al82Mn6Ni12 | Al | 0 | 1 | 0
Al83Mn4Ni13 | Al | 0 | 1 | 0
Al84Mn4Ni12 | Al | 0 | 1 | 0
Al84Mn6Ni10 | Al | 0 | 1 | 0
Al85Mn2Ni13 | Al | 0 | 1 | 0
Al85Mn7Ni8 | Al | 0 | 1 | 0
Al86Mn0Ni14 | Al | 0 | 1 | 0
Al86Mn4Ni10 | Al | 0 | 1 | 0
Al86Mn6Ni8 | Al | 0 | 1 | 0
Al86Mn8Ni6 | Al | 0 | 1 | 0
Al88Mn0Ni12 | Al | 0 | 1 | 0
Al88Mn4Ni8 | Al | 0 | 1 | 0
Al88Mn6Ni6 | Al | 0 | 1 | 0
Al89Mn2Ni9 | Al | 0 | 1 | 0
Al90Mn0Ni10 | Al | 0 | 1 | 0
Al90Mn2Ni8 | Al | 0 | 1 | 0
Al90Mn4Ni6 | Al | 0 | 1 | 0
Al90Mn6Ni4 | Al | 0 | 1 | 0
Al92Mn0Ni8 | Al | 0 | 1 | 0
Al92Mn2Ni6 | Al | 0 | 1 | 0
Al92Mn4Ni4 | Al | 0 | 1 | 0
Al92Mn6Ni2 | Al | 0 | 1 | 0
Al94Mn2Ni4 | Al | 0 | 1 | 0
Al94Mn4Ni2 | Al | 0 | 1 | 0
Al94Mn0Ni6 | Al | 0 | 1 | 0
Al94Mn6Ni0 | Al | 0 | 1 | 0
Al96Mn0Ni4 | Al | 0 | 1 | 0
Al96Mn2Ni2 | Al | 0 | 1 | 0
Al96Mn4Ni0 | Al | 0 | 1 | 0
Al98Mn0Ni2 | Al | 0 | 1 | 0
Al98Mn2Ni0 | Al | 0 | 1 | 0
Al100Mn0Ni0 | Al | 0 | 1 | 0
Al80Mn6Ni14 | Al | 0 | 1 | 0
Al80Mn8Ni12 | Al | 0 | 1 | 0
Al82Mn4Ni14 | Al | 0 | 1 | 0
Al82Mn8Ni10 | Al | 0 | 1 | 0
Al84Mn2Ni14 | Al | 0 | 1 | 0
Al84Mn8Ni8 | Al | 0 | 1 | 0
Al88Mn8Ni4 | Al | 0 | 1 | 0
Al90Mn8Ni2 | Al | 0 | 1 | 0
Al92Mn8Ni0 | Al | 0 | 1 | 0
Al80Mn15Ni5 | Al | 0 | 1 | 0
Al45Mn20Si35 | Al | 0 | 1 | 1
Al50Mn15Si35 | Al | 0 | 1 | 1
Al50Mn20Si30 | Al | 0 | 1 | 1
Al55Mn10Si35 | Al | 0 | 1 | 1
Al55Mn15Si30 | Al | 0 | 1 | 1
Al55Mn20Si25 | Al | 0 | 1 | 1
Al60Mn10Si30 | Al | 0 | 1 | 1
Al60Mn15Si25 | Al | 0 | 1 | 1
Al65Mn10Si25 | Al | 0 | 1 | 1
Al65Mn15Si20 | Al | 0 | 1 | 1
Al40Mn25Si35 | Al | 0 | 1 | 0
Al45Mn15Si40 | Al | 0 | 1 | 0
Al50Mn25Si25 | Al | 0 | 1 | 0
Al60Mn5Si35 | Al | 0 | 1 | 0
Al70Mn5Si25 | Al | 0 | 1 | 0
Al60Mn20Si20 | Al | 0 | 1 | 0
Al65Mn20Si15 | Al | 0 | 1 | 0
Al66Mn14Si20 | Al | 0 | 1 | 1
Al76.6Mn17.4Si6 | Al | 0 | 1 | 0
Al78.6Mn17.4Si4 | Al | 0 | 1 | 0
Al66.6Mn17.4Si16 | Al | 0 | 1 | 0
Al68.6Mn17.4Si14 | Al | 0 | 1 | 0
Al70.6Mn17.4Si12 | Al | 0 | 1 | 0
Al72.5Mn17.4Si10.1 | Al | 0 | 1 | 0
Al74.6Mn17.4Si8 | Al | 0 | 1 | 0
Al53Mn20Si27 | Al | 0 | 1 | 1
Al15Mn15Zr70 | Zr | 0 | 1 | 1
Al65Mo5Ni30 | Al | 0 | 1 | 1
Al70Mo5Ni25 | Al | 0 | 1 | 1
Al70Mo10Ni20 | Al | 0 | 1 | 1
Al75Mo5Ni20 | Al | 0 | 1 | 1
Al75Mo10Ni15 | Al | 0 | 1 | 1
Al80Mo5Ni15 | Al | 0 | 1 | 1
Al85Mo3Ni12 | Al | 0 | 1 | 1
Al85Mo5Ni10 | Al | 0 | 1 | 1
Al65Nd15Ni20 | Al | 0 | 1 | 1
Al70Nd10Ni20 | Al | 0 | 1 | 1
Al70Nd15Ni15 | Al | 0 | 1 | 1
Al74Nd10Ni16 | Al | 0 | 1 | 1
Al75Nd10Ni15 | Al | 0 | 1 | 1
Al75Nd15Ni10 | Al | 0 | 1 | 1
Al79Nd10Ni11 | Al | 0 | 1 | 1
Al80Nd5Ni15 | Al | 0 | 1 | 1
Al80Nd10Ni10 | Al | 0 | 1 | 1
Al81Nd9Ni10 | Al | 0 | 1 | 1
Al83Nd7Ni10 | Al | 0 | 1 | 1
Al83Nd9Ni8 | Al | 0 | 1 | 1
Al84Nd10Ni6 | Al | 0 | 1 | 1
Al85Nd5Ni10 | Al | 0 | 1 | 1
Al85Nd7Ni8 | Al | 0 | 1 | 1
Al85Nd9Ni6 | Al | 0 | 1 | 1
Al85Nd10Ni5 | Al | 0 | 1 | 1
Al86Nd14Ni0 | Al | 0 | 1 | 1
Al87Nd5Ni8 | Al | 0 | 1 | 1
Al87Nd7Ni6 | Al | 0 | 1 | 1
Al88Nd10Ni2 | Al | 0 | 1 | 1
Al88Nd12Ni0 | Al | 0 | 1 | 1
Al90Nd5Ni5 | Al | 0 | 1 | 1
Al90Nd10Ni0 | Al | 0 | 1 | 1
Al92Nd8Ni0 | Al | 0 | 1 | 1
Al80Nd15Ni5 | Al | 0 | 1 | 0
Al65Nd20Ni15 | Al | 0 | 1 | 0
Al70Nd20Ni10 | Al | 0 | 1 | 0
Al75Nd5Ni20 | Al | 0 | 1 | 0
Al75Nd20Ni5 | Al | 0 | 1 | 0
Al94Nd6Ni0 | Al | 0 | 1 | 0
Al25Nd55Ni20 | Nd | 0 | 1 | 1
Al80Nd2Ni18 | Al | 0 | 1 | 1
Al80Nd4Ni16 | Al | 0 | 1 | 1
Al80Nd8Ni12 | Al | 0 | 1 | 1
Al80Nd12Ni8 | Al | 0 | 1 | 1
Al82Nd2Ni16 | Al | 0 | 1 | 1
Al82Nd4Ni14 | Al | 0 | 1 | 1
Al82Nd6Ni12 | Al | 0 | 1 | 1
Al82Nd8Ni10 | Al | 0 | 1 | 1
Al82Nd10Ni8 | Al | 0 | 1 | 1
Al84Nd1Ni15 | Al | 0 | 1 | 1
Al84Nd2Ni14 | Al | 0 | 1 | 1
Al84Nd4Ni12 | Al | 0 | 1 | 1
Al84Nd6Ni10 | Al | 0 | 1 | 1
Al84Nd8Ni8 | Al | 0 | 1 | 1
Al84Nd12Ni4 | Al | 0 | 1 | 1
Al85Nd2Ni13 | Al | 0 | 1 | 1
Al86Nd1Ni13 | Al | 0 | 1 | 1
Al86Nd2Ni12 | Al | 0 | 1 | 1
Al86Nd4Ni10 | Al | 0 | 1 | 1
Al86Nd6Ni8 | Al | 0 | 1 | 1
Al86Nd8Ni6 | Al | 0 | 1 | 1
Al86Nd10Ni4 | Al | 0 | 1 | 1
Al88Nd1Ni11 | Al | 0 | 1 | 1
Al88Nd2Ni10 | Al | 0 | 1 | 1
Al88Nd4Ni8 | Al | 0 | 1 | 1
Al88Nd6Ni6 | Al | 0 | 1 | 1
Al88Nd8Ni4 | Al | 0 | 1 | 1
Al90Nd2Ni8 | Al | 0 | 1 | 1
Al90Nd3Ni7 | Al | 0 | 1 | 1
Al90Nd4Ni6 | Al | 0 | 1 | 1
Al90Nd6Ni4 | Al | 0 | 1 | 1
Al90Nd8Ni2 | Al | 0 | 1 | 1
Al90Nd1Ni9 | Al | 0 | 1 | 0
Al92Nd2Ni6 | Al | 0 | 1 | 0
Al92Nd4Ni4 | Al | 0 | 1 | 0
Al92Nd6Ni2 | Al | 0 | 1 | 0
Al94Nd4Ni2 | Al | 0 | 1 | 0
Al96Nd4Ni0 | Al | 0 | 1 | 0
Al98Nd2Ni0 | Al | 0 | 1 | 0
Al94Nd2Ni4 | Al | 0 | 1 | 0
Al96Nd2Ni2 | Al | 0 | 1 | 0
Al52Ni23Si25 | Al | 0 | 1 | 1
Al66Ni10Si24 | Al | 0 | 1 | 1
Al71Ni4Si25 | Al | 0 | 1 | 1
Al79Ni10Si11 | Al | 0 | 1 | 1
Al65Ni15Si20 | Al | 0 | 1 | 1
Al65Ni16Si19 | Al | 0 | 1 | 1
Al65Ni17.5Si17.5 | Al | 0 | 1 | 1
Al66.5Ni15Si18.5 | Al | 0 | 1 | 1
Al67.5Ni15Si17.5 | Al | 0 | 1 | 1
Al70Ni13Si17 | Al | 0 | 1 | 1
Al70Ni15Si15 | Al | 0 | 1 | 1
Al65Ni15Sm20 | Al | 0 | 1 | 1
Al70Ni10Sm20 | Al | 0 | 1 | 1
Al70Ni15Sm15 | Al | 0 | 1 | 1
Al70Ni20Sm10 | Al | 0 | 1 | 1
Al75Ni10Sm15 | Al | 0 | 1 | 1
Al75Ni15Sm10 | Al | 0 | 1 | 1
Al78Ni10Sm12 | Al | 0 | 1 | 1
Al80Ni5Sm15 | Al | 0 | 1 | 1
Al80Ni10Sm10 | Al | 0 | 1 | 1
Al80Ni15Sm5 | Al | 0 | 1 | 1
Al81Ni10Sm9 | Al | 0 | 1 | 1
Al83Ni8Sm9 | Al | 0 | 1 | 1
Al83Ni10Sm7 | Al | 0 | 1 | 1
Al84Ni0Sm16 | Al | 0 | 1 | 1
Al85Ni5Sm10 | Al | 0 | 1 | 1
Al85Ni6Sm9 | Al | 0 | 1 | 1
Al85Ni8Sm7 | Al | 0 | 1 | 1
Al85Ni10Sm5 | Al | 0 | 1 | 1
Al86Ni0Sm14 | Al | 0 | 1 | 1
Al87Ni6Sm7 | Al | 0 | 1 | 1
Al87Ni8Sm5 | Al | 0 | 1 | 1
Al88Ni0Sm12 | Al | 0 | 1 | 1
Al89Ni1Sm10 | Al | 0 | 1 | 1
Al90Ni0Sm10 | Al | 0 | 1 | 1
Al90Ni5Sm5 | Al | 0 | 1 | 1
Al92Ni0Sm8 | Al | 0 | 1 | 1
Al75Ni5Sm20 | Al | 0 | 1 | 0
Al75Ni20Sm5 | Al | 0 | 1 | 0
Al82Ni0Sm18 | Al | 0 | 1 | 0
Al94Ni0Sm6 | Al | 0 | 1 | 0
Al25Ni20Sm55 | Sm | 0 | 1 | 1
Al0Ni30Ti70 | Ti | 0 | 1 | 1
Al0Ni33Ti67 | Ti | 0 | 1 | 1
Al0Ni40Ti60 | Ti | 0 | 1 | 1
Al10Ni30Ti60 | Ti | 0 | 1 | 1
Al10Ni40Ti50 | Ti | 0 | 1 | 1
Al20Ni20Ti60 | Ti | 0 | 1 | 1
Al20Ni30Ti50 | Ti | 0 | 1 | 1
Al20Ni40Ti40 | Ni | 0 | 1 | 1
Al25Ni25Ti50 | Ti | 0 | 1 | 1
Al25Ni35Ti40 | Ti | 0 | 1 | 1
Al0Ni50Ti50 | Ni | 0 | 1 | 0
Al0Ni55Ti45 | Ni | 0 | 1 | 0
Al5Ni50Ti45 | Ni | 0 | 1 | 0
Al10Ni45Ti45 | Ni | 0 | 1 | 0
Al0Ni75Ti25 | Ni | 0 | 1 | 0
Al10Ni70Ti20 | Ni | 0 | 1 | 0
Al31Ni50Ti19 | Ni | 0 | 1 | 0
Al40Ni50Ti10 | Ni | 0 | 1 | 0
Al10Ni36Ti54 | Ti | 0 | 1 | 1
Al20Ni32Ti48 | Ti | 0 | 1 | 1
Al30Ni28Ti42 | Ti | 0 | 1 | 1
Al10Ni25Ti65 | Ti | 0 | 1 | 1
Al15Ni25Ti60 | Ti | 0 | 1 | 1
Al94.1Ni0Ti5.9 | Al | 0 | 1 | 0
Al95.8Ni0.7Ti3.5 | Al | 0 | 1 | 0
Al97.1Ni0Ti2.9 | Al | 0 | 1 | 0
Al98.9Ni0Ti1.1 | Al | 0 | 1 | 0
Al50Ni30Y20 | Al | 0 | 1 | 1
Al55Ni25Y20 | Al | 0 | 1 | 1
Al60Ni20Y20 | Al | 0 | 1 | 1
Al60Ni25Y15 | Al | 0 | 1 | 1
Al65Ni20Y15 | Al | 0 | 1 | 1
Al70Ni20Y10 | Al | 0 | 1 | 1
Al75Ni10Y15 | Al | 0 | 1 | 1
Al80Ni10Y10 | Al | 0 | 1 | 1
Al80Ni15Y5 | Al | 0 | 1 | 1
Al82Ni5Y13 | Al | 0 | 1 | 1
Al82Ni8Y10 | Al | 0 | 1 | 1
Al85Ni0Y15 | Al | 0 | 1 | 1
Al85Ni10Y5 | Al | 0 | 1 | 1
Al86Ni0Y14 | Al | 0 | 1 | 1
Al87Ni0Y13 | Al | 0 | 1 | 1
Al87Ni3Y10 | Al | 0 | 1 | 1
Al87Ni5Y8 | Al | 0 | 1 | 1
Al87Ni10Y3 | Al | 0 | 1 | 1
Al88Ni0Y12 | Al | 0 | 1 | 1
Al89Ni0Y11 | Al | 0 | 1 | 1
Al90Ni0Y10 | Al | 0 | 1 | 1
Al90Ni5Y5 | Al | 0 | 1 | 1
Al91Ni0Y9 | Al | 0 | 1 | 1
Al92Ni0Y8 | Al | 0 | 1 | 1
Al80Ni5Y15 | Al | 0 | 1 | 0
Al70Ni10Y20 | Al | 0 | 1 | 0
Al90Ni10Y0 | Al | 0 | 1 | 0
Al70Ni15Y15 | Al | 0 | 1 | 1
Al75Ni15Y10 | Al | 0 | 1 | 1
Al78Ni15Y7 | Al | 0 | 1 | 1
Al88Ni10Y2 | Al | 0 | 1 | 1
Al65Ni15Y20 | Al | 0 | 1 | 0
Al75Ni5Y20 | Al | 0 | 1 | 0
Al75Ni20Y5 | Al | 0 | 1 | 0
Al88Ni9Y3 | Al | 0 | 1 | 1
Al25Ni20Y55 | Y | 0 | 1 | 1
Al60Ni30Zr10 | Al | 0 | 1 | 1
Al65Ni20Zr15 | Al | 0 | 1 | 1
Al70Ni20Zr10 | Al | 0 | 1 | 1
Al80Ni15Zr5 | Al | 0 | 1 | 1
Al82Ni13Zr5 | Al | 0 | 1 | 1
Al83Ni10Zr7 | Al | 0 | 1 | 1
Al84Ni10Zr6 | Al | 0 | 1 | 1
Al85Ni10Zr5 | Al | 0 | 1 | 1
Al86Ni9Zr5 | Al | 0 | 1 | 1
Al86Ni10Zr4 | Al | 0 | 1 | 1
Al87Ni10Zr3 | Al | 0 | 1 | 1
Al70Ni15Zr15 | Al | 0 | 1 | 0
Al70Ni25Zr5 | Al | 0 | 1 | 0
Al82Ni10Zr8 | Al | 0 | 1 | 0
Al83Ni15Zr2 | Al | 0 | 1 | 0
Al87.5Ni7.5Zr5 | Al | 0 | 1 | 0
Al88Ni10Zr2 | Al | 0 | 1 | 0
Al55Ni30Zr15 | Al | 0 | 1 | 0
Al60Ni20Zr20 | Al | 0 | 1 | 0
Al0Ni36Zr64 | Zr | 0 | 1 | 1
Al5Ni34.2Zr60.8 | Zr | 0 | 1 | 1
Al10Ni32.4Zr57.6 | Zr | 0 | 1 | 1
Al15Ni30.6Zr54.4 | Zr | 0 | 1 | 1
Al20Ni28.8Zr51.2 | Zr | 0 | 1 | 1
Al25Ni27Zr48 | Zr | 0 | 1 | 1
Al0Ni20Zr80 | Zr | 0 | 1 | 1
Al0Ni30Zr70 | Zr | 0 | 1 | 1
Al0Ni40Zr60 | Zr | 0 | 1 | 1
Al0Ni50Zr50 | Ni | 0 | 1 | 1
Al0Ni60Zr40 | Ni | 0 | 1 | 1
Al0Ni65Zr35 | Ni | 0 | 1 | 1
Al5Ni15Zr80 | Zr | 0 | 1 | 1
Al5Ni20Zr75 | Zr | 0 | 1 | 1
Al5Ni25Zr70 | Zr | 0 | 1 | 1
Al5Ni30Zr65 | Zr | 0 | 1 | 1
Al5Ni35Zr60 | Zr | 0 | 1 | 1
Al5Ni40Zr55 | Zr | 0 | 1 | 1
Al5Ni45Zr50 | Zr | 0 | 1 | 1
Al5Ni50Zr45 | Ni | 0 | 1 | 1
Al5Ni55Zr40 | Ni | 0 | 1 | 1
Al5Ni60Zr35 | Ni | 0 | 1 | 1
Al5Ni65Zr30 | Ni | 0 | 1 | 1
Al10Ni10Zr80 | Zr | 0 | 1 | 1
Al10Ni15Zr75 | Zr | 0 | 1 | 1
Al10Ni20Zr70 | Zr | 0 | 1 | 1
Al10Ni25Zr65 | Zr | 0 | 1 | 1
Al10Ni30Zr60 | Zr | 0 | 1 | 1
Al10Ni35Zr55 | Zr | 0 | 1 | 1
Al10Ni40Zr50 | Zr | 0 | 1 | 1
Al10Ni50Zr40 | Ni | 0 | 1 | 1
Al10Ni55Zr35 | Ni | 0 | 1 | 1
Al10Ni60Zr30 | Ni | 0 | 1 | 1
Al15Ni5Zr80 | Zr | 0 | 1 | 1
Al15Ni10Zr75 | Zr | 0 | 1 | 1
Al15Ni15Zr70 | Zr | 0 | 1 | 1
Al15Ni20Zr65 | Zr | 0 | 1 | 1
Al15Ni25Zr60 | Zr | 0 | 1 | 1
Al15Ni30Zr55 | Zr | 0 | 1 | 1
Al15Ni35Zr50 | Zr | 0 | 1 | 1
Al15Ni40Zr45 | Zr | 0 | 1 | 1
Al15Ni45Zr40 | Ni | 0 | 1 | 1
Al15Ni50Zr35 | Ni | 0 | 1 | 1
Al15Ni55Zr30 | Ni | 0 | 1 | 1
Al20Ni10Zr70 | Zr | 0 | 1 | 1
Al20Ni15Zr65 | Zr | 0 | 1 | 1
Al20Ni20Zr60 | Zr | 0 | 1 | 1
Al20Ni25Zr55 | Zr | 0 | 1 | 1
Al20Ni30Zr50 | Zr | 0 | 1 | 1
Al20Ni35Zr45 | Zr | 0 | 1 | 1
Al20Ni40Zr40 | Ni | 0 | 1 | 1
Al20Ni45Zr35 | Ni | 0 | 1 | 1
Al20Ni50Zr30 | Ni | 0 | 1 | 1
Al25Ni5Zr70 | Zr | 0 | 1 | 1
Al25Ni10Zr65 | Zr | 0 | 1 | 1
Al25Ni15Zr60 | Zr | 0 | 1 | 1
Al25Ni20Zr55 | Zr | 0 | 1 | 1
Al25Ni25Zr50 | Zr | 0 | 1 | 1
Al25Ni30Zr45 | Zr | 0 | 1 | 1
Al25Ni35Zr40 | Zr | 0 | 1 | 1
Al25Ni40Zr35 | Ni | 0 | 1 | 1
Al25Ni45Zr30 | Ni | 0 | 1 | 1
Al30Ni15Zr55 | Zr | 0 | 1 | 1
Al30Ni20Zr50 | Zr | 0 | 1 | 1
Al30Ni25Zr45 | Zr | 0 | 1 | 1
Al30Ni30Zr40 | Zr | 0 | 1 | 1
Al30Ni35Zr35 | Ni | 0 | 1 | 1
Al30Ni40Zr30 | Ni | 0 | 1 | 1
Al35Ni20Zr45 | Zr | 0 | 1 | 1
Al35Ni35Zr30 | Al | 0 | 1 | 1
Al45Ni10Zr45 | Al | 0 | 1 | 1
Al5Ni85Zr10 | Ni | 0 | 1 | 0
Al5Ni10Zr85 | Zr | 0 | 1 | 0
Al10Ni5Zr85 | Zr | 0 | 1 | 0
Al10Ni70Zr20 | Ni | 0 | 1 | 0
Al10Ni80Zr10 | Ni | 0 | 1 | 0
Al20Ni0Zr80 | Zr | 0 | 1 | 0
Al20Ni60Zr20 | Ni | 0 | 1 | 0
Al20Ni70Zr10 | Ni | 0 | 1 | 0
Al25Ni0Zr75 | Zr | 0 | 1 | 0
Al30Ni0Zr70 | Zr | 0 | 1 | 0
Al30Ni10Zr60 | Zr | 0 | 1 | 0
Al30Ni50Zr20 | Ni | 0 | 1 | 0
Al30Ni60Zr10 | Ni | 0 | 1 | 0
Al35Ni5Zr60 | Zr | 0 | 1 | 0
Al40Ni10Zr50 | Zr | 0 | 1 | 0
Al40Ni20Zr40 | Al | 0 | 1 | 0
Al40Ni30Zr30 | Al | 0 | 1 | 0
Al40Ni40Zr20 | Al | 0 | 1 | 0
Al40Ni50Zr10 | Ni | 0 | 1 | 0
Al50Ni10Zr40 | Al | 0 | 1 | 0
Al50Ni20Zr30 | Al | 0 | 1 | 0
Al50Ni30Zr20 | Al | 0 | 1 | 0
Al50Ni40Zr10 | Al | 0 | 1 | 0
Al60Ni10Zr30 | Al | 0 | 1 | 0
Al70Ni10Zr20 | Al | 0 | 1 | 0
Al70Ni30Zr0 | Al | 0 | 1 | 0
Al80Ni10Zr10 | Al | 0 | 1 | 0
Al80Ni20Zr0 | Al | 0 | 1 | 0
Al90Ni5Zr5 | Al | 0 | 1 | 0
Al90Ni10Zr0 | Al | 0 | 1 | 0
Al0Ni18Zr82 | Zr | 0 | 1 | 1
Al0Ni68Zr32 | Ni | 0 | 1 | 1
Al1Ni16Zr83 | Zr | 0 | 1 | 1
Al2Ni14Zr84 | Zr | 0 | 1 | 1
Al2Ni66Zr32 | Ni | 0 | 1 | 1
Al4Ni12Zr84 | Zr | 0 | 1 | 1
Al6Ni64Zr30 | Ni | 0 | 1 | 1
Al8Ni8Zr84 | Zr | 0 | 1 | 1
Al9Ni62Zr29 | Ni | 0 | 1 | 1
Al11Ni6Zr83 | Zr | 0 | 1 | 1
Al11Ni60Zr29 | Ni | 0 | 1 | 1
Al13Ni58Zr29 | Ni | 0 | 1 | 1
Al14Ni4Zr82 | Zr | 0 | 1 | 1
Al16Ni56Zr28 | Ni | 0 | 1 | 1
Al18Ni2Zr80 | Zr | 0 | 1 | 1
Al18Ni54Zr28 | Ni | 0 | 1 | 1
Al20Ni2Zr78 | Zr | 0 | 1 | 1
Al20Ni52Zr28 | Ni | 0 | 1 | 1
Al22Ni2Zr76 | Zr | 0 | 1 | 1
Al22Ni50Zr28 | Ni | 0 | 1 | 1
Al24Ni2Zr74 | Zr | 0 | 1 | 1
Al24Ni48Zr28 | Ni | 0 | 1 | 1
Al26Ni4Zr70 | Zr | 0 | 1 | 1
Al26Ni8Zr66 | Zr | 0 | 1 | 1
Al26Ni46Zr28 | Ni | 0 | 1 | 1
Al27Ni6Zr67 | Zr | 0 | 1 | 1
Al27Ni10Zr63 | Zr | 0 | 1 | 1
Al28Ni12Zr60 | Zr | 0 | 1 | 1
Al28Ni44Zr28 | Ni | 0 | 1 | 1
Al30Ni14Zr56 | Zr | 0 | 1 | 1
Al30Ni42Zr28 | Ni | 0 | 1 | 1
Al32Ni16Zr52 | Zr | 0 | 1 | 1
Al32Ni20Zr48 | Zr | 0 | 1 | 1
Al32Ni40Zr28 | Ni | 0 | 1 | 1
Al33Ni22Zr45 | Zr | 0 | 1 | 1
Al33Ni38Zr29 | Ni | 0 | 1 | 1
Al34Ni20Zr46 | Zr | 0 | 1 | 1
Al34Ni24Zr42 | Zr | 0 | 1 | 1
Al34Ni34Zr32 | Al | 0 | 1 | 1
Al34Ni36Zr30 | Ni | 0 | 1 | 1
Al35Ni26Zr39 | Zr | 0 | 1 | 1
Al35Ni32Zr33 | Al | 0 | 1 | 1
Al36Ni28Zr36 | Al | 0 | 1 | 1
Al36Ni30Zr34 | Al | 0 | 1 | 1
Al57Ni26Zr17 | Al | 0 | 1 | 1
Al57Ni28Zr15 | Al | 0 | 1 | 1
Al57Ni30Zr13 | Al | 0 | 1 | 1
Al57Ni32Zr11 | Al | 0 | 1 | 1
Al58Ni32Zr10 | Al | 0 | 1 | 1
Al59Ni24Zr17 | Al | 0 | 1 | 1
Al59Ni32Zr9 | Al | 0 | 1 | 1
Al60Ni22Zr18 | Al | 0 | 1 | 1
Al62Ni20Zr18 | Al | 0 | 1 | 1
Al62Ni30Zr8 | Al | 0 | 1 | 1
Al64Ni28Zr8 | Al | 0 | 1 | 1
Al65Ni18Zr17 | Al | 0 | 1 | 1
Al66Ni26Zr8 | Al | 0 | 1 | 1
Al68Ni24Zr8 | Al | 0 | 1 | 1
Al70Ni16Zr14 | Al | 0 | 1 | 1
Al70Ni22Zr8 | Al | 0 | 1 | 1
Al73Ni20Zr7 | Al | 0 | 1 | 1
Al74Ni14Zr12 | Al | 0 | 1 | 1
Al76Ni18Zr6 | Al | 0 | 1 | 1
Al78Ni12Zr10 | Al | 0 | 1 | 1
Al79Ni16Zr5 | Al | 0 | 1 | 1
Al81Ni10Zr9 | Al | 0 | 1 | 1
Al82Ni14Zr4 | Al | 0 | 1 | 1
Al84Ni8Zr8 | Al | 0 | 1 | 1
Al86Ni12Zr2 | Al | 0 | 1 | 1
Al88Ni7Zr5 | Al | 0 | 1 | 1
Al89Ni9Zr2 | Al | 0 | 1 | 1
Al0Ni90Zr10 | Ni | 0 | 1 | 1
Al2Ni88Zr10 | Ni | 0 | 1 | 1
Al15Ni75Zr10 | Ni | 0 | 1 | 0
Al0Si13Zr87 | Zr | 0 | 1 | 1
Al0Si15Zr85 | Zr | 0 | 1 | 1
Al0Si17Zr83 | Zr | 0 | 1 | 1
Al8Si7Zr85 | Zr | 0 | 1 | 1
Au22.5B10Er67.5 | Er | 0 | 1 | 1
Au22.5B10Gd67.5 | Gd | 0 | 1 | 1
Au25B0Gd75 | Gd | 0 | 1 | 1
Au18B10Pr72 | Pr | 0 | 1 | 1
Au22.5B10Pr67.5 | Pr | 0 | 1 | 1
Al22.5B10Tb67.5 | Tb | 0 | 1 | 1
Al25B0Tb75 | Tb | 0 | 1 | 1
Au22.75Cu68.25La9 | Cu | 0 | 1 | 1
Au44.5Cu44.5La11 | Au | 0 | 1 | 1
Au45Cu45La10 | Au | 0 | 1 | 1
Au45.5Cu45.5La9 | Au | 0 | 1 | 1
Au54.6Cu36.4La9 | Au | 0 | 1 | 1
Au0Cu30Mg70 | Mg | 0 | 1 | 1
Au1Cu29Mg70 | Mg | 0 | 1 | 1
Au3Cu27Mg70 | Mg | 0 | 1 | 1
Au9Cu21Mg70 | Mg | 0 | 1 | 1
Au76.89Ge13.66Si9.45 | Au | 0 | 1 | 1
Au77Ge14Si9 | Au | 0 | 1 | 1
Au53.2Pb27.5Sb19.3 | Au | 0 | 1 | 1
Au55Pb22.5Sb22.5 | Au | 0 | 1 | 1
Au0Pd79Si21 | Pd | 0 | 1 | 1
Au0Pd80Si20 | Pd | 0 | 1 | 1
Au0Pd82Si18 | Pd | 0 | 1 | 1
Au0Pd84Si16 | Pd | 0 | 1 | 1
Au0Pd85Si15 | Pd | 0 | 1 | 1
Au3.5Pd80Si16.5 | Pd | 0 | 1 | 1
Au3.5Pd80.5Si16 | Pd | 0 | 1 | 1
Au4Pd75Si21 | Pd | 0 | 1 | 1
Au4Pd76Si20 | Pd | 0 | 1 | 1
Au4Pd78Si18 | Pd | 0 | 1 | 1
Au4Pd79Si17 | Pd | 0 | 1 | 1
Au4Pd81Si15 | Pd | 0 | 1 | 1
Au6Pd78Si16 | Pd | 0 | 1 | 1
Au7Pd73Si20 | Pd | 0 | 1 | 1
Au9Pd75Si16 | Pd | 0 | 1 | 1
Au12Pd68Si20 | Pd | 0 | 1 | 1
Au12Pd71Si17 | Pd | 0 | 1 | 1
Au66Pd16Si18 | Au | 0 | 1 | 1
Au7.5Pd76Si16.5 | Pd | 0 | 1 | 1
Au4Pd79.5Si16.5 | Pd | 0 | 1 | 1
Au1.7Pd81.8Si16.5 | Pd | 0 | 1 | 1
Au4.2Pd79.3Si16.5 | Pd | 0 | 1 | 1
Au6.7Pd76.8Si16.5 | Pd | 0 | 1 | 1
Au10Pd73.5Si16.5 | Pd | 0 | 1 | 1
Au12.5Pd71Si16.5 | Pd | 0 | 1 | 1
Au15Pd68.5Si16.5 | Pd | 0 | 1 | 1
Au20.9Pd62.6Si16.5 | Pd | 0 | 1 | 0
Au0Pd83.5Si16.5 | Pd | 0 | 1 | 1
Au1Pd81Si18 | Pd | 0 | 1 | 1
Au2Pd80Si18 | Pd | 0 | 1 | 1
Au2Pd81.5Si16.5 | Pd | 0 | 1 | 1
Au3Pd79Si18 | Pd | 0 | 1 | 1
Au3Pd80.5Si16.5 | Pd | 0 | 1 | 1
Au5Pd78.5Si16.5 | Pd | 0 | 1 | 1
Au6Pd76Si18 | Pd | 0 | 1 | 1
Au6Pd77.5Si16.5 | Pd | 0 | 1 | 1
Au7Pd76.5Si16.5 | Pd | 0 | 1 | 1
Au10Pd72Si18 | Pd | 0 | 1 | 1
Au8Pd74Si18 | Pd | 0 | 1 | 1
Au5Pd77Si18 | Pd | 0 | 1 | 1
Au7Pd75Si18 | Pd | 0 | 1 | 1
B10Be20Fe70 | Fe | 0 | 1 | 1
B20Be0Fe80 | Fe | 0 | 1 | 1
B12C12Co76 | Co | 0 | 1 | 1
B16C4Co80 | Co | 0 | 1 | 1
B16C8Co76 | Co | 0 | 1 | 1
B16C12Co72 | Co | 0 | 1 | 1
B17C0Co83 | Co | 0 | 1 | 1
B20C4Co76 | Co | 0 | 1 | 1
B20C8Co72 | Co | 0 | 1 | 1
B20C12Co68 | Co | 0 | 1 | 1
B20C16Co64 | Co | 0 | 1 | 1
B20C20Co60 | Co | 0 | 1 | 1
B24C4Co72 | Co | 0 | 1 | 1
B24C8Co68 | Co | 0 | 1 | 1
B24C12Co64 | Co | 0 | 1 | 1
B24C16Co60 | Co | 0 | 1 | 1
B24C20Co56 | Co | 0 | 1 | 1
B28C4Co68 | Co | 0 | 1 | 1
B28C8Co64 | Co | 0 | 1 | 1
B28C12Co60 | Co | 0 | 1 | 1
B28C16Co56 | Co | 0 | 1 | 1
B29C0Co71 | Co | 0 | 1 | 1
B32C2Co66 | Co | 0 | 1 | 1
B32C4Co64 | Co | 0 | 1 | 1
B32C8Co60 | Co | 0 | 1 | 1
B32C12Co56 | Co | 0 | 1 | 1
B32C16Co52 | Co | 0 | 1 | 1
B35C0Co65 | Co | 0 | 1 | 1
B36C2Co62 | Co | 0 | 1 | 1
B36C4Co60 | Co | 0 | 1 | 1
B41C0Co59 | Co | 0 | 1 | 1
B8C12Co80 | Co | 0 | 1 | 0
B12C4Co84 | Co | 0 | 1 | 0
B12C8Co80 | Co | 0 | 1 | 0
B12C16Co72 | Co | 0 | 1 | 0
B16C16Co68 | Co | 0 | 1 | 0
B16C20Co64 | Co | 0 | 1 | 0
B28C20Co52 | Co | 0 | 1 | 0
B40C2Co58 | Co | 0 | 1 | 0
B8C4Co88 | Co | 0 | 1 | 0
B8C8Co84 | Co | 0 | 1 | 0
B15C0Co85 | Co | 0 | 1 | 0
B30C0Co70 | Co | 0 | 1 | 0
B32C20Co48 | Co | 0 | 1 | 0
B34C0Co66 | Co | 0 | 1 | 0
B36C8Co56 | Co | 0 | 1 | 0
B36C12Co52 | Co | 0 | 1 | 0
B36C16Co48 | Co | 0 | 1 | 0
B7C7Fe86 | Fe | 0 | 1 | 1
B8C7Fe85 | Fe | 0 | 1 | 1
B8C9Fe83 | Fe | 0 | 1 | 1
B9C9Fe82 | Fe | 0 | 1 | 1
B10C5Fe85 | Fe | 0 | 1 | 1
B10C7Fe83 | Fe | 0 | 1 | 1
B10C9Fe81 | Fe | 0 | 1 | 1
B11C5Fe84 | Fe | 0 | 1 | 1
B11C7Fe82 | Fe | 0 | 1 | 1
B11C9Fe80 | Fe | 0 | 1 | 1
B12C3Fe85 | Fe | 0 | 1 | 1
B12C5Fe83 | Fe | 0 | 1 | 1
B12C7Fe81 | Fe | 0 | 1 | 1
B12C9Fe79 | Fe | 0 | 1 | 1
B14C3Fe83 | Fe | 0 | 1 | 1
B14C5Fe81 | Fe | 0 | 1 | 1
B14C7Fe79 | Fe | 0 | 1 | 1
B15C5Fe80 | Fe | 0 | 1 | 1
B16C3Fe81 | Fe | 0 | 1 | 1
B17C5Fe78 | Fe | 0 | 1 | 1
B18C3Fe79 | Fe | 0 | 1 | 1
B9C11Fe80 | Fe | 0 | 1 | 1
B13C7Fe80 | Fe | 0 | 1 | 1
B16C4Fe80 | Fe | 0 | 1 | 1
B17C3Fe80 | Fe | 0 | 1 | 1
B10C10Fe80 | Fe | 0 | 1 | 1
B20C0Fe80 | Fe | 0 | 1 | 1
B18C2Fe80 | Fe | 0 | 1 | 1
B19C0Fe81 | Fe | 0 | 1 | 1
B14C5Ni81 | Ni | 0 | 1 | 1
B16C2Ni82 | Ni | 0 | 1 | 1
B16C4Ni80 | Ni | 0 | 1 | 1
B16C6Ni78 | Ni | 0 | 1 | 1
B16C8Ni76 | Ni | 0 | 1 | 1
B16C10Ni74 | Ni | 0 | 1 | 1
B18C12Ni70 | Ni | 0 | 1 | 1
B18C16Ni66 | Ni | 0 | 1 | 1
B20C2Ni78 | Ni | 0 | 1 | 1
B20C12Ni68 | Ni | 0 | 1 | 1
B20C16Ni64 | Ni | 0 | 1 | 1
B22C10Ni68 | Ni | 0 | 1 | 1
B22C12Ni66 | Ni | 0 | 1 | 1
B22C14Ni64 | Ni | 0 | 1 | 1
B22C18Ni60 | Ni | 0 | 1 | 1
B24C8Ni68 | Ni | 0 | 1 | 1
B26C6Ni68 | Ni | 0 | 1 | 1
B26C12Ni62 | Ni | 0 | 1 | 1
B26C14Ni60 | Ni | 0 | 1 | 1
B28C0Ni72 | Ni | 0 | 1 | 1
B28C2Ni70 | Ni | 0 | 1 | 1
B28C4Ni68 | Ni | 0 | 1 | 1
B28C6Ni66 | Ni | 0 | 1 | 1
B28C8Ni64 | Ni | 0 | 1 | 1
B28C10Ni62 | Ni | 0 | 1 | 1
B28C16Ni56 | Ni | 0 | 1 | 1
B30C12Ni58 | Ni | 0 | 1 | 1
B34C0Ni66 | Ni | 0 | 1 | 1
B34C6Ni60 | Ni | 0 | 1 | 1
B34C10Ni56 | Ni | 0 | 1 | 1
B34C12Ni54 | Ni | 0 | 1 | 1
B34C14Ni52 | Ni | 0 | 1 | 1
B38C0Ni62 | Ni | 0 | 1 | 1
B38C6Ni56 | Ni | 0 | 1 | 1
B38C10Ni52 | Ni | 0 | 1 | 1
B38C12Ni50 | Ni | 0 | 1 | 1
B38C14Ni48 | Ni | 0 | 1 | 1
B40C2Ni58 | Ni | 0 | 1 | 1
B40C8Ni52 | Ni | 0 | 1 | 1
B42C0Ni58 | Ni | 0 | 1 | 1
B42C2Ni56 | Ni | 0 | 1 | 1
B42C8Ni50 | Ni | 0 | 1 | 1
B42C10Ni48 | Ni | 0 | 1 | 1
B42C12Ni46 | Ni | 0 | 1 | 1
B42C14Ni44 | Ni | 0 | 1 | 1
B42C16Ni42 | B | 0 | 1 | 1
B46C12Ni42 | B | 0 | 1 | 1
B46C20Ni34 | B | 0 | 1 | 1
B50C12Ni38 | B | 0 | 1 | 1
B50C20Ni30 | B | 0 | 1 | 1
B55C8Ni37 | B | 0 | 1 | 1
B55C12Ni33 | B | 0 | 1 | 1
B55C16Ni29 | B | 0 | 1 | 1
B59C4Ni37 | B | 0 | 1 | 1
B11.5C10Ni78.5 | Ni | 0 | 1 | 0
B13C10Ni77 | Ni | 0 | 1 | 0
B13C12Ni75 | Ni | 0 | 1 | 0
B14C20Ni66 | Ni | 0 | 1 | 0
B15C12Ni73 | Ni | 0 | 1 | 0
B17C8Ni75 | Ni | 0 | 1 | 0
B17C16Ni67 | Ni | 0 | 1 | 0
B22C8Ni70 | Ni | 0 | 1 | 0
B26C4Ni70 | Ni | 0 | 1 | 0
B40C6Ni54 | Ni | 0 | 1 | 0
B50C8Ni42 | B | 0 | 1 | 0
B0C5Ni95 | Ni | 0 | 1 | 0
B0C10Ni90 | Ni | 0 | 1 | 0
B0C15Ni85 | Ni | 0 | 1 | 0
B0C20Ni80 | Ni | 0 | 1 | 0
B5C0Ni95 | Ni | 0 | 1 | 0
B5C5Ni90 | Ni | 0 | 1 | 0
B5C15Ni80 | Ni | 0 | 1 | 0
B5C20Ni75 | Ni | 0 | 1 | 0
B10C5Ni85 | Ni | 0 | 1 | 0
B10C8Ni82 | Ni | 0 | 1 | 0
B10C10Ni80 | Ni | 0 | 1 | 0
B10C15Ni75 | Ni | 0 | 1 | 0
B10C20Ni70 | Ni | 0 | 1 | 0
B12C6Ni82 | Ni | 0 | 1 | 0
B14C2Ni84 | Ni | 0 | 1 | 0
B14C16Ni70 | Ni | 0 | 1 | 0
B16C0Ni84 | Ni | 0 | 1 | 0
B18C0Ni82 | Ni | 0 | 1 | 0
B18C6Ni76 | Ni | 0 | 1 | 0
B20C0Ni80 | Ni | 0 | 1 | 0
B20C6Ni74 | Ni | 0 | 1 | 0
B20C8Ni72 | Ni | 0 | 1 | 0
B22C0Ni78 | Ni | 0 | 1 | 0
B22C2Ni76 | Ni | 0 | 1 | 0
B22C5Ni73 | Ni | 0 | 1 | 0
B24C0Ni76 | Ni | 0 | 1 | 0
B24C4Ni72 | Ni | 0 | 1 | 0
B26C0Ni74 | Ni | 0 | 1 | 0
B26C2Ni72 | Ni | 0 | 1 | 0
B40C4Ni56 | Ni | 0 | 1 | 0
B41C6Ni53 | Ni | 0 | 1 | 0
B42.5C2.5Ni55 | Ni | 0 | 1 | 0
B44C2.5Ni53.5 | Ni | 0 | 1 | 0
B46C0Ni54 | Ni | 0 | 1 | 0
B46C4Ni50 | Ni | 0 | 1 | 0
B46C8Ni46 | B | 0 | 1 | 0
B48C0Ni52 | Ni | 0 | 1 | 0
B50C4Ni46 | B | 0 | 1 | 0
B54C0Ni46 | B | 0 | 1 | 0
B58C4Ni38 | B | 0 | 1 | 0
B20Co30Cr50 | Cr | 0 | 1 | 1
B20Co35Cr45 | Cr | 0 | 1 | 1
B20Co40Cr40 | Co | 0 | 1 | 1
B20Co50Cr30 | Co | 0 | 1 | 1
B20Co55Cr25 | Co | 0 | 1 | 1
B20Co60Cr20 | Co | 0 | 1 | 1
B20Co72Cr8 | Co | 0 | 1 | 1
B20Co80Cr0 | Co | 0 | 1 | 1
B20Co65Cr15 | Co | 0 | 1 | 1
B20Co70Cr10 | Co | 0 | 1 | 1
B18.5Co81.5Cr0 | Co | 0 | 1 | 1
B25Co67.5Cr7.5 | Co | 0 | 1 | 1
B25Co75Cr0 | Co | 0 | 1 | 1
B30Co70Cr0 | Co | 0 | 1 | 1
B35Co65Cr0 | Co | 0 | 1 | 1
B40Co60Cr0 | Co | 0 | 1 | 1
B20Co0Fe80 | Fe | 0 | 1 | 1
B20Co74Fe6 | Co | 0 | 1 | 1
B20Co10Fe70 | Fe | 0 | 1 | 1
B20Co20Fe60 | Fe | 0 | 1 | 1
B20Co30Fe50 | Fe | 0 | 1 | 1
B20Co40Fe40 | Co | 0 | 1 | 1
B20Co50Fe30 | Co | 0 | 1 | 1
B20Co60Fe20 | Co | 0 | 1 | 1
B20Co70Fe10 | Co | 0 | 1 | 1
B20Co80Fe0 | Co | 0 | 1 | 1
B16Co0Fe84 | Fe | 0 | 1 | 1
B17Co10Fe73 | Fe | 0 | 1 | 1
B20Co5Fe75 | Fe | 0 | 1 | 1
B20Co75Fe5 | Co | 0 | 1 | 1
B17Co1Fe82 | Fe | 0 | 1 | 1
B17Co2Fe81 | Fe | 0 | 1 | 1
B17Co3Fe80 | Fe | 0 | 1 | 1
B17Co4Fe79 | Fe | 0 | 1 | 1
B17Co6Fe77 | Fe | 0 | 1 | 1
B17Co7.5Fe75.5 | Fe | 0 | 1 | 1
B17Co11.5Fe71.5 | Fe | 0 | 1 | 1
B17Co16.5Fe66.5 | Fe | 0 | 1 | 1
B17Co19Fe64 | Fe | 0 | 1 | 1
B17Co22Fe61 | Fe | 0 | 1 | 1
B17Co25Fe58 | Fe | 0 | 1 | 1
B17Co33Fe50 | Fe | 0 | 1 | 1
B17Co41.5Fe41.5 | Co | 0 | 1 | 1
B17Co54Fe29 | Co | 0 | 1 | 1
B17Co66.5Fe16.5 | Co | 0 | 1 | 1
B9Co0Fe91 | Fe | 0 | 1 | 1
B9Co85Fe6 | Co | 0 | 1 | 1
B17Co0Fe83 | Fe | 0 | 1 | 1
B17Co62Fe21 | Co | 0 | 1 | 1
B17Co75Fe8 | Co | 0 | 1 | 1
B17Co77Fe6 | Co | 0 | 1 | 1
B25Co0Fe75 | Fe | 0 | 1 | 1
B25Co70Fe5 | Co | 0 | 1 | 1
B19Co0Fe81 | Fe | 0 | 1 | 1
B20Co4Fe76 | Fe | 0 | 1 | 1
B11Co89Mn0 | Co | 0 | 1 | 1
B12Co52.8Mn35.2 | Co | 0 | 1 | 1
B12Co53Mn35 | Co | 0 | 1 | 1
B12Co57Mn31 | Co | 0 | 1 | 1
B12Co61.6Mn26.4 | Co | 0 | 1 | 1
B12Co62Mn26 | Co | 0 | 1 | 1
B12Co70.4Mn17.6 | Co | 0 | 1 | 1
B12Co70.5Mn17.5 | Co | 0 | 1 | 1
B12Co79Mn9 | Co | 0 | 1 | 1
B12Co88Mn0 | Co | 0 | 1 | 1
B16Co50.4Mn33.6 | Co | 0 | 1 | 1
B16Co50.5Mn33.5 | Co | 0 | 1 | 1
B16Co54.5Mn29.5 | Co | 0 | 1 | 1
B16Co58.8Mn25.2 | Co | 0 | 1 | 1
B16Co59Mn25 | Co | 0 | 1 | 1
B16Co67Mn17 | Co | 0 | 1 | 1
B16Co67.2Mn16.8 | Co | 0 | 1 | 1
B16Co75Mn9 | Co | 0 | 1 | 1
B16Co75.6Mn8.4 | Co | 0 | 1 | 1
B16Co84Mn0 | Co | 0 | 1 | 1
B20Co48Mn32 | Co | 0 | 1 | 1
B20Co52Mn28 | Co | 0 | 1 | 1
B20Co56Mn24 | Co | 0 | 1 | 1
B20Co64Mn16 | Co | 0 | 1 | 1
B20Co72Mn8 | Co | 0 | 1 | 1
B20Co80Mn0 | Co | 0 | 1 | 1
B24Co45.5Mn30.5 | Co | 0 | 1 | 1
B24Co49.4Mn26.6 | Co | 0 | 1 | 1
B24Co49.5Mn26.5 | Co | 0 | 1 | 1
B24Co53Mn23 | Co | 0 | 1 | 1
B24Co53.2Mn22.8 | Co | 0 | 1 | 1
B24Co60.8Mn15.2 | Co | 0 | 1 | 1
B24Co61Mn15 | Co | 0 | 1 | 1
B24Co68Mn8 | Co | 0 | 1 | 1
B24Co68.4Mn7.6 | Co | 0 | 1 | 1
B24Co76Mn0 | Co | 0 | 1 | 1
B28Co43Mn29 | Co | 0 | 1 | 1
B28Co43.2Mn28.8 | Co | 0 | 1 | 1
B28Co47Mn25 | Co | 0 | 1 | 1
B28Co50Mn22 | Co | 0 | 1 | 1
B28Co50.4Mn21.6 | Co | 0 | 1 | 1
B28Co57.6Mn14.4 | Co | 0 | 1 | 1
B28Co58Mn14 | Co | 0 | 1 | 1
B28Co64.8Mn7.2 | Co | 0 | 1 | 1
B28Co65Mn7 | Co | 0 | 1 | 1
B28Co72Mn0 | Co | 0 | 1 | 1
B32Co41Mn27 | Co | 0 | 1 | 1
B32Co44Mn24 | Co | 0 | 1 | 1
B32Co46.4Mn21.6 | Co | 0 | 1 | 1
B32Co47Mn21 | Co | 0 | 1 | 1
B32Co54.4Mn13.6 | Co | 0 | 1 | 1
B32Co54.5Mn13.5 | Co | 0 | 1 | 1
B32Co61Mn7 | Co | 0 | 1 | 1
B32Co68Mn0 | Co | 0 | 1 | 1
B12Co48Mn40 | Co | 0 | 1 | 1
B12Co61Mn27 | Co | 0 | 1 | 1
B12Co68Mn20 | Co | 0 | 1 | 1
B12Co70Mn18 | Co | 0 | 1 | 1
B16Co50Mn34 | Co | 0 | 1 | 1
B20Co40Mn40 | Co | 0 | 1 | 1
B20Co60Mn20 | Co | 0 | 1 | 1
B24Co54Mn22 | Co | 0 | 1 | 1
B28Co32Mn40 | Mn | 0 | 1 | 1
B28Co51Mn21 | Co | 0 | 1 | 1
B28Co52Mn20 | Co | 0 | 1 | 1
B32Co48Mn20 | Co | 0 | 1 | 1
B32Co54Mn14 | Co | 0 | 1 | 1
B24Co38Mn38 | Co | 0 | 1 | 1
B24Co45.6Mn30.4 | Co | 0 | 1 | 1
B12Co18Mn70 | Mn | 0 | 1 | 1
B12Co24Mn64 | Mn | 0 | 1 | 1
B12Co34Mn54 | Mn | 0 | 1 | 1
B12Co39Mn49 | Mn | 0 | 1 | 1
B12Co44Mn44 | Co | 0 | 1 | 1
B12Co45Mn43 | Co | 0 | 1 | 1
B12Co49Mn39 | Co | 0 | 1 | 1
B16Co17Mn67 | Mn | 0 | 1 | 1
B16Co20Mn64 | Mn | 0 | 1 | 1
B16Co21Mn63 | Mn | 0 | 1 | 1
B16Co24.5Mn59.5 | Mn | 0 | 1 | 1
B16Co25Mn59 | Mn | 0 | 1 | 1
B16Co27Mn57 | Mn | 0 | 1 | 1
B16Co33Mn51 | Mn | 0 | 1 | 1
B16Co35Mn49 | Mn | 0 | 1 | 1
B16Co42Mn42 | Co | 0 | 1 | 1
B16Co43.5Mn40.5 | Co | 0 | 1 | 1
B16Co49Mn35 | Co | 0 | 1 | 1
B16Co65Mn19 | Co | 0 | 1 | 1
B16Co65.5Mn18.5 | Co | 0 | 1 | 1
B16Co76Mn8 | Co | 0 | 1 | 1
B20Co20Mn60 | Mn | 0 | 1 | 1
B20Co28.5Mn51.5 | Mn | 0 | 1 | 1
B20Co32Mn48 | Mn | 0 | 1 | 1
B20Co36.5Mn43.5 | Mn | 0 | 1 | 1
B20Co37Mn43 | Mn | 0 | 1 | 1
B20Co41.5Mn38.5 | Co | 0 | 1 | 1
B20Co44Mn36 | Co | 0 | 1 | 1
B20Co47.5Mn32.5 | Co | 0 | 1 | 1
B20Co57Mn23 | Co | 0 | 1 | 1
B24Co24Mn52 | Mn | 0 | 1 | 1
B24Co27Mn49 | Mn | 0 | 1 | 1
B24Co28Mn48 | Mn | 0 | 1 | 1
B24Co33Mn43 | Mn | 0 | 1 | 1
B24Co34Mn42 | Mn | 0 | 1 | 1
B24Co39Mn37 | Co | 0 | 1 | 1
B24Co42Mn34 | Co | 0 | 1 | 1
B24Co46.5Mn29.5 | Co | 0 | 1 | 1
B24Co48Mn28 | Co | 0 | 1 | 1
B24Co52Mn24 | Co | 0 | 1 | 1
B28Co25Mn47 | Mn | 0 | 1 | 1
B28Co30Mn42 | Mn | 0 | 1 | 1
B28Co36Mn36 | Co | 0 | 1 | 1
B28Co37Mn35 | Co | 0 | 1 | 1
B28Co41Mn31 | Co | 0 | 1 | 1
B28Co41.5Mn30.5 | Co | 0 | 1 | 1
B28Co45Mn27 | Co | 0 | 1 | 1
B28Co45.5Mn26.5 | Co | 0 | 1 | 1
B31Co41Mn28 | Co | 0 | 1 | 1
B18.5Co81.5Mn0 | Co | 0 | 1 | 1
B25Co67.5Mn7.5 | Co | 0 | 1 | 1
B25Co75Mn0 | Co | 0 | 1 | 1
B30Co70Mn0 | Co | 0 | 1 | 1
B35Co65Mn0 | Co | 0 | 1 | 1
B40Co60Mn0 | Co | 0 | 1 | 1
B11Co53.4Mn35.6 | Co | 0 | 1 | 1
B11Co71.2Mn17.8 | Co | 0 | 1 | 1
B33Co40.2Mn26.8 | Co | 0 | 1 | 1
B33Co53.6Mn13.4 | Co | 0 | 1 | 1
B2Co84Nb14 | Co | 0 | 1 | 1
B5Co81Nb14 | Co | 0 | 1 | 1
B10Co77Nb13 | Co | 0 | 1 | 1
B6Co80Nb14 | Co | 0 | 1 | 1
B6Co84Nb10 | Co | 0 | 1 | 0
B12Co80Nb8 | Co | 0 | 1 | 1
B34Co33Ni33 | B | 0 | 1 | 1
B34Co66Ni0 | Co | 0 | 1 | 1
B7Co80P13 | Co | 0 | 1 | 1
B7.5Co77.5Si15 | Co | 0 | 1 | 1
B10Co75Si15 | Co | 0 | 1 | 1
B10Co77.5Si12.5 | Co | 0 | 1 | 1
B12.5Co77.5Si10 | Co | 0 | 1 | 1
B12.5Co80Si7.5 | Co | 0 | 1 | 1
B15Co70Si15 | Co | 0 | 1 | 1
B15Co72.5Si12.5 | Co | 0 | 1 | 1
B15Co75Si10 | Co | 0 | 1 | 1
B15Co77.5Si7.5 | Co | 0 | 1 | 1
B15Co80Si5 | Co | 0 | 1 | 1
B20Co65Si15 | Co | 0 | 1 | 1
B20Co67.5Si12.5 | Co | 0 | 1 | 1
B20Co70Si10 | Co | 0 | 1 | 1
B20Co72.5Si7.5 | Co | 0 | 1 | 1
B20Co75Si5 | Co | 0 | 1 | 1
B25Co62.5Si12.5 | Co | 0 | 1 | 1
B25Co65Si10 | Co | 0 | 1 | 1
B25Co67.5Si7.5 | Co | 0 | 1 | 1
B25Co70Si5 | Co | 0 | 1 | 1
B27.5Co65Si7.5 | Co | 0 | 1 | 1
B30Co65Si5 | Co | 0 | 1 | 1
B20Co62.5Si17.5 | Co | 0 | 1 | 0
B20Co80Si0 | Co | 0 | 1 | 0
B25Co75Si0 | Co | 0 | 1 | 0
B30Co70Si0 | Co | 0 | 1 | 0
B5Co75Si20 | Co | 0 | 1 | 0
B10Co70Si20 | Co | 0 | 1 | 0
B10Co80Si10 | Co | 0 | 1 | 0
B10Co82Si8 | Co | 0 | 1 | 0
B10Co85Si5 | Co | 0 | 1 | 0
B12.5Co80.5Si7 | Co | 0 | 1 | 0
B14Co82Si4 | Co | 0 | 1 | 0
B15Co65Si20 | Co | 0 | 1 | 0
B15Co85Si0 | Co | 0 | 1 | 0
B20Co60Si20 | Co | 0 | 1 | 0
B22.5Co60Si17.5 | Co | 0 | 1 | 0
B12Co78Si10 | Co | 0 | 1 | 1
B12.5Co75Si12.5 | Co | 0 | 1 | 1
B17.5Co75Si7.5 | Co | 0 | 1 | 1
B11Co78Si11 | Co | 0 | 1 | 1
B13.5Co73Si13.5 | Co | 0 | 1 | 1
B14.75Co70.5Si14.75 | Co | 0 | 1 | 1
B16Co68Si16 | Co | 0 | 1 | 1
B14Co80Si6 | Co | 0 | 1 | 1
B10Co20Ti70 | Ti | 0 | 1 | 1
B18Co66Ti16 | Co | 0 | 1 | 1
B18Co70Ti12 | Co | 0 | 1 | 1
B18Co74Ti8 | Co | 0 | 1 | 1
B18Co78Ti4 | Co | 0 | 1 | 1
B20Co64Ti16 | Co | 0 | 1 | 1
B20Co68Ti12 | Co | 0 | 1 | 1
B20Co72Ti8 | Co | 0 | 1 | 1
B20Co76Ti4 | Co | 0 | 1 | 1
B20Co80Ti0 | Co | 0 | 1 | 1
B22Co62Ti16 | Co | 0 | 1 | 1
B22Co66Ti12 | Co | 0 | 1 | 1
B22Co70Ti8 | Co | 0 | 1 | 1
B22Co74Ti4 | Co | 0 | 1 | 1
B24Co64Ti12 | Co | 0 | 1 | 1
B24Co68Ti8 | Co | 0 | 1 | 1
B24Co72Ti4 | Co | 0 | 1 | 1
B12Co68Ti20 | Co | 0 | 1 | 1
B12.75Co72.25Ti15 | Co | 0 | 1 | 1
B13.5Co76.5Ti10 | Co | 0 | 1 | 1
B11.25Co63.75V25 | Co | 0 | 1 | 1
B12Co68V20 | Co | 0 | 1 | 1
B12.75Co72.25V15 | Co | 0 | 1 | 1
B13.5Co76.5V10 | Co | 0 | 1 | 1
B14.25Co80.75V5 | Co | 0 | 1 | 1
B40Co40Y20 | B | 0 | 1 | 1
B0Co90Zr10 | Co | 0 | 1 | 1
B2Co88Zr10 | Co | 0 | 1 | 1
B5Co85Zr10 | Co | 0 | 1 | 1
B2Co82Zr16 | Co | 0 | 1 | 1
B4Co86Zr10 | Co | 0 | 1 | 1
B7Co77Zr16 | Co | 0 | 1 | 1
B10Co74Zr16 | Co | 0 | 1 | 1
B10Co80Zr10 | Co | 0 | 1 | 1
B13Co71Zr16 | Co | 0 | 1 | 1
B16Co68Zr16 | Co | 0 | 1 | 1
B16Co74Zr10 | Co | 0 | 1 | 1
B20Co70Zr10 | Co | 0 | 1 | 1
B25Co65Zr10 | Co | 0 | 1 | 1
B0Co91Zr9 | Co | 0 | 1 | 1
B2Co91Zr7 | Co | 0 | 1 | 1
B20Cr5Fe75 | Fe | 0 | 1 | 1
B20Cr10Fe70 | Fe | 0 | 1 | 1
B15Cr0Fe85 | Fe | 0 | 1 | 1
B15Cr2.5Fe82.5 | Fe | 0 | 1 | 1
B15Cr4Fe81 | Fe | 0 | 1 | 1
B15Cr7Fe78 | Fe | 0 | 1 | 1
B15Cr9Fe76 | Fe | 0 | 1 | 1
B15Cr10Fe75 | Fe | 0 | 1 | 1
B15Cr12Fe73 | Fe | 0 | 1 | 1
B20Cr0Fe80 | Fe | 0 | 1 | 1
B20Cr8Fe72 | Fe | 0 | 1 | 1
B20Cr20Fe60 | Fe | 0 | 1 | 1
B20Cr25Fe55 | Fe | 0 | 1 | 1
B20Cr30Fe50 | Fe | 0 | 1 | 1
B20Cr35Fe45 | Fe | 0 | 1 | 1
B20Cr40Fe40 | Cr | 0 | 1 | 1
B15Cr11Fe74 | Fe | 0 | 1 | 1
B15Cr25Fe60 | Fe | 0 | 1 | 1
B9Cr0Fe91 | Fe | 0 | 1 | 1
B9Cr85Fe6 | Cr | 0 | 1 | 1
B17Cr2.5Fe80.5 | Fe | 0 | 1 | 1
B25Cr0Fe75 | Fe | 0 | 1 | 1
B25Cr70Fe5 | Cr | 0 | 1 | 1
B2Cr8Fe90 | Fe | 0 | 1 | 1
B2Cr10Fe88 | Fe | 0 | 1 | 1
B4Cr8Fe88 | Fe | 0 | 1 | 1
B4Cr10Fe86 | Fe | 0 | 1 | 1
B6Cr8Fe86 | Fe | 0 | 1 | 1
B6Cr10Fe84 | Fe | 0 | 1 | 1
B8Cr8Fe84 | Fe | 0 | 1 | 1
B8Cr10Fe82 | Fe | 0 | 1 | 1
B10Cr24Fe66 | Fe | 0 | 1 | 1
B10Cr26Fe64 | Fe | 0 | 1 | 1
B12Cr5Fe83 | Fe | 0 | 1 | 1
B12Cr10Fe78 | Fe | 0 | 1 | 1
B12Cr14Fe74 | Fe | 0 | 1 | 1
B12Cr15Fe73 | Fe | 0 | 1 | 1
B12Cr18Fe70 | Fe | 0 | 1 | 1
B12Cr20Fe68 | Fe | 0 | 1 | 1
B12Cr22Fe66 | Fe | 0 | 1 | 1
B12Cr24Fe64 | Fe | 0 | 1 | 1
B14Cr5Fe81 | Fe | 0 | 1 | 1
B14Cr10Fe76 | Fe | 0 | 1 | 1
B14Cr14Fe72 | Fe | 0 | 1 | 1
B14Cr15Fe71 | Fe | 0 | 1 | 1
B14Cr20Fe66 | Fe | 0 | 1 | 1
B14Cr24Fe62 | Fe | 0 | 1 | 1
B16Cr5Fe79 | Fe | 0 | 1 | 1
B16Cr10Fe74 | Fe | 0 | 1 | 1
B16Cr14Fe70 | Fe | 0 | 1 | 1
B16Cr20Fe64 | Fe | 0 | 1 | 1
B18Cr5Fe77 | Fe | 0 | 1 | 1
B18Cr10Fe72 | Fe | 0 | 1 | 1
B18Cr14Fe68 | Fe | 0 | 1 | 1
B18Cr20Fe62 | Fe | 0 | 1 | 1
B8Cr18Fe74 | Fe | 0 | 1 | 0
B8Cr20Fe72 | Fe | 0 | 1 | 0
B8Cr22Fe70 | Fe | 0 | 1 | 0
B8Cr24Fe68 | Fe | 0 | 1 | 0
B8Cr26Fe66 | Fe | 0 | 1 | 0
B10Cr5Fe85 | Fe | 0 | 1 | 0
B10Cr8Fe82 | Fe | 0 | 1 | 0
B10Cr10Fe80 | Fe | 0 | 1 | 0
B10Cr12Fe78 | Fe | 0 | 1 | 0
B10Cr14Fe76 | Fe | 0 | 1 | 0
B10Cr15Fe75 | Fe | 0 | 1 | 0
B10Cr18Fe72 | Fe | 0 | 1 | 0
B10Cr20Fe70 | Fe | 0 | 1 | 0
B10Cr22Fe68 | Fe | 0 | 1 | 0
B2Cr12Fe86 | Fe | 0 | 1 | 0
B2Cr14Fe84 | Fe | 0 | 1 | 0
B2Cr16Fe82 | Fe | 0 | 1 | 0
B2Cr20Fe78 | Fe | 0 | 1 | 0
B4Cr5Fe91 | Fe | 0 | 1 | 0
B4Cr12Fe84 | Fe | 0 | 1 | 0
B4Cr14Fe82 | Fe | 0 | 1 | 0
B4Cr15Fe81 | Fe | 0 | 1 | 0
B4Cr16Fe80 | Fe | 0 | 1 | 0
B4Cr20Fe76 | Fe | 0 | 1 | 0
B6Cr5Fe89 | Fe | 0 | 1 | 0
B6Cr12Fe82 | Fe | 0 | 1 | 0
B6Cr14Fe80 | Fe | 0 | 1 | 0
B6Cr15Fe79 | Fe | 0 | 1 | 0
B6Cr16Fe78 | Fe | 0 | 1 | 0
B6Cr18Fe76 | Fe | 0 | 1 | 0
B6Cr20Fe74 | Fe | 0 | 1 | 0
B6Cr22Fe72 | Fe | 0 | 1 | 0
B6Cr24Fe70 | Fe | 0 | 1 | 0
B6Cr26Fe68 | Fe | 0 | 1 | 0
B8Cr5Fe87 | Fe | 0 | 1 | 0
B8Cr12Fe80 | Fe | 0 | 1 | 0
B8Cr14Fe78 | Fe | 0 | 1 | 0
B8Cr15Fe77 | Fe | 0 | 1 | 0
B8Cr16Fe76 | Fe | 0 | 1 | 0
B19Cr0Fe81 | Fe | 0 | 1 | 1
B15Cr5Fe80 | Fe | 0 | 1 | 1
B15Cr15Fe70 | Fe | 0 | 1 | 1
B15Cr20Fe65 | Fe | 0 | 1 | 1
B15Cr30Fe55 | Fe | 0 | 1 | 1
B20Cr1Fe79 | Fe | 0 | 1 | 1
B20Cr2.5Fe77.5 | Fe | 0 | 1 | 1
B20Cr4Fe76 | Fe | 0 | 1 | 1
B14.4Cr6.6Fe79 | Fe | 0 | 1 | 1
B11Cr27Fe62 | Fe | 0 | 1 | 1
B12Cr26Fe62 | Fe | 0 | 1 | 1
B14Cr26Fe60 | Fe | 0 | 1 | 1
B17.5Cr25Fe57.5 | Fe | 0 | 1 | 1
B19.5Cr24.5Fe56 | Fe | 0 | 1 | 1
B21Cr24Fe55 | Fe | 0 | 1 | 1
B20Cr6Fe74 | Fe | 0 | 1 | 1
B20Cr15Fe65 | Fe | 0 | 1 | 1
B14Cr0Fe86 | Fe | 0 | 1 | 1
B14Cr7Fe79 | Fe | 0 | 1 | 1
B16Cr7Fe77 | Fe | 0 | 1 | 1
B20Cr10Ni70 | Ni | 0 | 1 | 1
B20Cr20Ni60 | Ni | 0 | 1 | 1
B20Cr25Ni55 | Ni | 0 | 1 | 1
B20Cr30Ni50 | Ni | 0 | 1 | 1
B13Cu0Fe87 | Fe | 0 | 1 | 1
B13Cu0.5Fe86.5 | Fe | 0 | 1 | 1
B14Cu0Fe86 | Fe | 0 | 1 | 1
B14Cu0.5Fe85.5 | Fe | 0 | 1 | 1
B16Cu0Fe84 | Fe | 0 | 1 | 1
B16Cu0.5Fe83.5 | Fe | 0 | 1 | 1
B18Cu0Fe82 | Fe | 0 | 1 | 1
B18Cu0.5Fe81.5 | Fe | 0 | 1 | 1
B20Cu0Fe80 | Fe | 0 | 1 | 1
B20Cu0.5Fe79.5 | Fe | 0 | 1 | 1
B14Cu1Fe85 | Fe | 0 | 1 | 0
B14Cu3Fe83 | Fe | 0 | 1 | 0
B14Cu5Fe81 | Fe | 0 | 1 | 0
B14Cu10Fe76 | Fe | 0 | 1 | 0
B16Cu1Fe83 | Fe | 0 | 1 | 0
B16Cu3Fe81 | Fe | 0 | 1 | 0
B16Cu5Fe79 | Fe | 0 | 1 | 0
B16Cu10Fe74 | Fe | 0 | 1 | 0
B16Cu15Fe69 | Fe | 0 | 1 | 0
B18Cu1Fe81 | Fe | 0 | 1 | 0
B18Cu5Fe77 | Fe | 0 | 1 | 0
B18Cu10Fe72 | Fe | 0 | 1 | 0
B18Cu15Fe67 | Fe | 0 | 1 | 0
B18Cu20Fe62 | Fe | 0 | 1 | 0
B20Cu1Fe79 | Fe | 0 | 1 | 0
B20Cu5Fe75 | Fe | 0 | 1 | 0
B20Cu10Fe70 | Fe | 0 | 1 | 0
B4Cu1Fe95 | Fe | 0 | 1 | 0
B4Cu5Fe91 | Fe | 0 | 1 | 0
B4Cu10Fe86 | Fe | 0 | 1 | 0
B6Cu1Fe93 | Fe | 0 | 1 | 0
B6Cu3Fe91 | Fe | 0 | 1 | 0
B6Cu5Fe89 | Fe | 0 | 1 | 0
B6Cu10Fe84 | Fe | 0 | 1 | 0
B6Cu15Fe79 | Fe | 0 | 1 | 0
B8Cu1Fe91 | Fe | 0 | 1 | 0
B8Cu3Fe89 | Fe | 0 | 1 | 0
B8Cu5Fe87 | Fe | 0 | 1 | 0
B8Cu10Fe82 | Fe | 0 | 1 | 0
B8Cu15Fe77 | Fe | 0 | 1 | 0
B10Cu1Fe89 | Fe | 0 | 1 | 0
B10Cu3Fe87 | Fe | 0 | 1 | 0
B10Cu5Fe85 | Fe | 0 | 1 | 0
B10Cu10Fe80 | Fe | 0 | 1 | 0
B10Cu15Fe75 | Fe | 0 | 1 | 0
B12Cu1Fe87 | Fe | 0 | 1 | 0
B12Cu3Fe85 | Fe | 0 | 1 | 0
B12Cu5Fe83 | Fe | 0 | 1 | 0
B12Cu10Fe78 | Fe | 0 | 1 | 0
B12Cu15Fe73 | Fe | 0 | 1 | 0
B12Cu20Fe68 | Fe | 0 | 1 | 0
B14Cu15Fe71 | Fe | 0 | 1 | 0
B14Cu20Fe66 | Fe | 0 | 1 | 0
B16Cu20Fe64 | Fe | 0 | 1 | 0
B17Cu1.5Fe81.5 | Fe | 0 | 1 | 1
B19Cu0Fe81 | Fe | 0 | 1 | 1
B17Cu3Ni80 | Ni | 0 | 1 | 1
B1Cu30Zr69 | Zr | 0 | 1 | 1
B1Cu40Zr59 | Zr | 0 | 1 | 1
B1Cu50Zr49 | Cu | 0 | 1 | 1
B1Cu60Zr39 | Cu | 0 | 1 | 1
B1Cu70Zr29 | Cu | 0 | 1 | 1
B2.5Cu20Zr77.5 | Zr | 0 | 1 | 1
B2.5Cu25Zr72.5 | Zr | 0 | 1 | 1
B2.5Cu30Zr67.5 | Zr | 0 | 1 | 1
B2.5Cu35Zr62.5 | Zr | 0 | 1 | 1
B2.5Cu40Zr57.5 | Zr | 0 | 1 | 1
B2.5Cu45Zr52.5 | Zr | 0 | 1 | 1
B2.5Cu50Zr47.5 | Cu | 0 | 1 | 1
B2.5Cu55Zr42.5 | Cu | 0 | 1 | 1
B2.5Cu60Zr37.5 | Cu | 0 | 1 | 1
B2.5Cu65Zr32.5 | Cu | 0 | 1 | 1
B2.5Cu70Zr27.5 | Cu | 0 | 1 | 1
B2.5Cu80Zr17.5 | Cu | 0 | 1 | 1
B5Cu15Zr80 | Zr | 0 | 1 | 1
B5Cu20Zr75 | Zr | 0 | 1 | 1
B5Cu25Zr70 | Zr | 0 | 1 | 1
B5Cu30Zr65 | Zr | 0 | 1 | 1
B5Cu35Zr60 | Zr | 0 | 1 | 1
B5Cu40Zr55 | Zr | 0 | 1 | 1
B5Cu45Zr50 | Zr | 0 | 1 | 1
B5Cu50Zr45 | Cu | 0 | 1 | 1
B5Cu55Zr40 | Cu | 0 | 1 | 1
B5Cu60Zr35 | Cu | 0 | 1 | 1
B5Cu65Zr30 | Cu | 0 | 1 | 1
B5Cu70Zr25 | Cu | 0 | 1 | 1
B7.5Cu25Zr67.5 | Zr | 0 | 1 | 1
B7.5Cu30Zr62.5 | Zr | 0 | 1 | 1
B7.5Cu35Zr57.5 | Zr | 0 | 1 | 1
B7.5Cu50Zr42.5 | Cu | 0 | 1 | 1
B7.5Cu55Zr37.5 | Cu | 0 | 1 | 1
B10Cu25Zr65 | Zr | 0 | 1 | 1
B10Cu30Zr60 | Zr | 0 | 1 | 1
B10Cu35Zr55 | Zr | 0 | 1 | 1
B1Cu75Zr24 | Cu | 0 | 1 | 0
B2.5Cu75Zr22.5 | Cu | 0 | 1 | 0
B7.5Cu15Zr77.5 | Zr | 0 | 1 | 0
B1Cu20Zr79 | Zr | 0 | 1 | 0
B17Fe73Ga10 | Fe | 0 | 1 | 1
B17Fe75Ga8 | Fe | 0 | 1 | 1
B17Fe77Ga6 | Fe | 0 | 1 | 1
B17Fe79Ga4 | Fe | 0 | 1 | 1
B17Fe81Ga2 | Fe | 0 | 1 | 1
B10Fe80Ge10 | Fe | 0 | 1 | 1
B12Fe80Ge8 | Fe | 0 | 1 | 1
B15Fe80Ge5 | Fe | 0 | 1 | 1
B18Fe80Ge2 | Fe | 0 | 1 | 1
B19Fe81Ge0 | Fe | 0 | 1 | 1
B4Fe89Hf7 | Fe | 0 | 1 | 1
B2Fe91Hf7 | Fe | 0 | 1 | 1
B6Fe87Hf7 | Fe | 0 | 1 | 1
B8Fe85Hf7 | Fe | 0 | 1 | 1
B12Fe81Hf7 | Fe | 0 | 1 | 1
B14Fe86Hf0 | Fe | 0 | 1 | 1
B16Fe77Hf7 | Fe | 0 | 1 | 1
B16Fe76Ho8 | Fe | 0 | 1 | 1
B16Fe80Ho4 | Fe | 0 | 1 | 1
B16Fe82Ho2 | Fe | 0 | 1 | 1
B16Fe84Ho0 | Fe | 0 | 1 | 1
B16Fe81La3 | Fe | 0 | 1 | 1
B20Fe60Mn20 | Fe | 0 | 1 | 1
B20Fe62Mn18 | Fe | 0 | 1 | 1
B20Fe64Mn16 | Fe | 0 | 1 | 1
B20Fe66Mn14 | Fe | 0 | 1 | 1
B20Fe70Mn10 | Fe | 0 | 1 | 1
B20Fe72Mn8 | Fe | 0 | 1 | 1
B20Fe74Mn6 | Fe | 0 | 1 | 1
B20Fe76Mn4 | Fe | 0 | 1 | 1
B20Fe78Mn2 | Fe | 0 | 1 | 1
B20Fe80Mn0 | Fe | 0 | 1 | 1
B9Fe6Mn85 | Mn | 0 | 1 | 1
B9Fe91Mn0 | Fe | 0 | 1 | 1
B17Fe80.5Mn2.5 | Fe | 0 | 1 | 1
B25Fe5Mn70 | Mn | 0 | 1 | 1
B25Fe75Mn0 | Fe | 0 | 1 | 1
B14Fe20Mn66 | Mn | 0 | 1 | 1
B14Fe71Mn15 | Fe | 0 | 1 | 1
B14Fe76Mn10 | Fe | 0 | 1 | 1
B14Fe81Mn5 | Fe | 0 | 1 | 1
B14Fe83Mn3 | Fe | 0 | 1 | 1
B14Fe85Mn1 | Fe | 0 | 1 | 1
B16Fe74Mn10 | Fe | 0 | 1 | 1
B16Fe81Mn3 | Fe | 0 | 1 | 1
B16Fe83Mn1 | Fe | 0 | 1 | 1
B10Fe20Mn70 | Mn | 0 | 1 | 0
B10Fe75Mn15 | Fe | 0 | 1 | 0
B10Fe80Mn10 | Fe | 0 | 1 | 0
B10Fe85Mn5 | Fe | 0 | 1 | 0
B10Fe87Mn3 | Fe | 0 | 1 | 0
B10Fe89Mn1 | Fe | 0 | 1 | 0
B12Fe20Mn68 | Mn | 0 | 1 | 0
B12Fe73Mn15 | Fe | 0 | 1 | 0
B12Fe78Mn10 | Fe | 0 | 1 | 0
B12Fe83Mn5 | Fe | 0 | 1 | 0
B12Fe85Mn3 | Fe | 0 | 1 | 0
B12Fe87Mn1 | Fe | 0 | 1 | 0
B4Fe91Mn5 | Fe | 0 | 1 | 0
B4Fe93Mn3 | Fe | 0 | 1 | 0
B4Fe95Mn1 | Fe | 0 | 1 | 0
B6Fe79Mn15 | Fe | 0 | 1 | 0
B6Fe84Mn10 | Fe | 0 | 1 | 0
B6Fe89Mn5 | Fe | 0 | 1 | 0
B6Fe91Mn3 | Fe | 0 | 1 | 0
B6Fe93Mn1 | Fe | 0 | 1 | 0
B8Fe20Mn72 | Mn | 0 | 1 | 0
B8Fe77Mn15 | Fe | 0 | 1 | 0
B8Fe82Mn10 | Fe | 0 | 1 | 0
B8Fe87Mn5 | Fe | 0 | 1 | 0
B8Fe89Mn3 | Fe | 0 | 1 | 0
B8Fe91Mn1 | Fe | 0 | 1 | 0
B19Fe81Mn0 | Fe | 0 | 1 | 1
B20Fe75Mn5 | Fe | 0 | 1 | 1
B19Fe77Mn4 | Fe | 0 | 1 | 1
B20Fe78Mo2 | Fe | 0 | 1 | 1
B20Fe72Mo8 | Fe | 0 | 1 | 1
B20Fe73Mo7 | Fe | 0 | 1 | 1
B20Fe74Mo6 | Fe | 0 | 1 | 1
B20Fe70Mo10 | Fe | 0 | 1 | 1
B20Fe75Mo5 | Fe | 0 | 1 | 1
B20Fe76Mo4 | Fe | 0 | 1 | 1
B20Fe77Mo3 | Fe | 0 | 1 | 1
B20Fe79Mo1 | Fe | 0 | 1 | 1
B20Fe80Mo0 | Fe | 0 | 1 | 1
B9Fe6Mo85 | Mo | 0 | 1 | 1
B9Fe91Mo0 | Fe | 0 | 1 | 1
B17Fe80.5Mo2.5 | Fe | 0 | 1 | 1
B25Fe5Mo70 | Mo | 0 | 1 | 1
B25Fe75Mo0 | Fe | 0 | 1 | 1
B10Fe70Mo20 | Fe | 0 | 1 | 1
B10Fe72Mo18 | Fe | 0 | 1 | 1
B10Fe75Mo15 | Fe | 0 | 1 | 1
B10Fe78Mo12 | Fe | 0 | 1 | 1
B10Fe80Mo10 | Fe | 0 | 1 | 1
B10Fe82Mo8 | Fe | 0 | 1 | 1
B12Fe68Mo20 | Fe | 0 | 1 | 1
B12Fe70Mo18 | Fe | 0 | 1 | 1
B12Fe73Mo15 | Fe | 0 | 1 | 1
B12Fe76Mo12 | Fe | 0 | 1 | 1
B12Fe78Mo10 | Fe | 0 | 1 | 1
B12Fe80Mo8 | Fe | 0 | 1 | 1
B12Fe83Mo5 | Fe | 0 | 1 | 1
B14Fe66Mo20 | Fe | 0 | 1 | 1
B14Fe71Mo15 | Fe | 0 | 1 | 1
B14Fe74Mo12 | Fe | 0 | 1 | 1
B14Fe76Mo10 | Fe | 0 | 1 | 1
B14Fe78Mo8 | Fe | 0 | 1 | 1
B14Fe81Mo5 | Fe | 0 | 1 | 1
B16Fe64Mo20 | Fe | 0 | 1 | 1
B16Fe69Mo15 | Fe | 0 | 1 | 1
B16Fe76Mo8 | Fe | 0 | 1 | 1
B16Fe79Mo5 | Fe | 0 | 1 | 1
B6Fe74Mo20 | Fe | 0 | 1 | 0
B6Fe76Mo18 | Fe | 0 | 1 | 0
B6Fe79Mo15 | Fe | 0 | 1 | 0
B6Fe82Mo12 | Fe | 0 | 1 | 0
B6Fe84Mo10 | Fe | 0 | 1 | 0
B7Fe85Mo8 | Fe | 0 | 1 | 0
B8Fe72Mo20 | Fe | 0 | 1 | 0
B8Fe74Mo18 | Fe | 0 | 1 | 0
B8Fe77Mo15 | Fe | 0 | 1 | 0
B8Fe80Mo12 | Fe | 0 | 1 | 0
B8Fe82Mo10 | Fe | 0 | 1 | 0
B8Fe87Mo5 | Fe | 0 | 1 | 0
B9Fe83Mo8 | Fe | 0 | 1 | 0
B10Fe85Mo5 | Fe | 0 | 1 | 0
B2Fe78Mo20 | Fe | 0 | 1 | 0
B2Fe80Mo18 | Fe | 0 | 1 | 0
B2Fe83Mo15 | Fe | 0 | 1 | 0
B2Fe86Mo12 | Fe | 0 | 1 | 0
B2Fe88Mo10 | Fe | 0 | 1 | 0
B2Fe90Mo8 | Fe | 0 | 1 | 0
B2Fe93Mo5 | Fe | 0 | 1 | 0
B4Fe76Mo20 | Fe | 0 | 1 | 0
B4Fe78Mo18 | Fe | 0 | 1 | 0
B4Fe81Mo15 | Fe | 0 | 1 | 0
B4Fe84Mo12 | Fe | 0 | 1 | 0
B4Fe86Mo10 | Fe | 0 | 1 | 0
B4Fe88Mo8 | Fe | 0 | 1 | 0
B4Fe91Mo5 | Fe | 0 | 1 | 0
B6Fe86Mo8 | Fe | 0 | 1 | 0
B6Fe89Mo5 | Fe | 0 | 1 | 0
B12Fe81Mo7 | Fe | 0 | 1 | 1
B14Fe86Mo0 | Fe | 0 | 1 | 1
B6Fe82Nb12 | Fe | 0 | 1 | 1
B8Fe77Nb15 | Fe | 0 | 1 | 1
B8Fe80Nb12 | Fe | 0 | 1 | 1
B10Fe75Nb15 | Fe | 0 | 1 | 1
B10Fe78Nb12 | Fe | 0 | 1 | 1
B10Fe85Nb5 | Fe | 0 | 1 | 1
B12Fe83Nb5 | Fe | 0 | 1 | 1
B5Fe80Nb15 | Fe | 0 | 1 | 0
B5Fe83Nb12 | Fe | 0 | 1 | 0
B6Fe79Nb15 | Fe | 0 | 1 | 0
B8Fe87Nb5 | Fe | 0 | 1 | 0
B3Fe85Nb12 | Fe | 0 | 1 | 0
B3Fe92Nb5 | Fe | 0 | 1 | 0
B6Fe89Nb5 | Fe | 0 | 1 | 0
B17Fe80Nb3 | Fe | 0 | 1 | 1
B17Fe83Nb0 | Fe | 0 | 1 | 1
B9Fe84Nb7 | Fe | 0 | 1 | 1
B8Fe85Nb7 | Fe | 0 | 1 | 1
B10Fe83Nb7 | Fe | 0 | 1 | 1
B12Fe81Nb7 | Fe | 0 | 1 | 1
B14Fe86Nb0 | Fe | 0 | 1 | 1
B16Fe77Nb7 | Fe | 0 | 1 | 1
B17.5Fe61.875Nd20.625 | Fe | 0 | 1 | 1
B17.5Fe66Nd16.5 | Fe | 0 | 1 | 1
B17.5Fe70.125Nd12.375 | Fe | 0 | 1 | 1
B17.5Fe74.25Nd8.25 | Fe | 0 | 1 | 1
B17.5Fe78.375Nd4.125 | Fe | 0 | 1 | 1
B17.5Fe82.5Nd0 | Fe | 0 | 1 | 1
B8Fe77Nd15 | Fe | 0 | 1 | 1
B4.8Fe82.2Nd14 | Fe | 0 | 1 | 1
B6.1Fe82.1Nd11.8 | Fe | 0 | 1 | 1
B7.8Fe78.2Nd14 | Fe | 0 | 1 | 1
B19Fe77Nd4 | Fe | 0 | 1 | 1
B5Fe81Nd14 | Fe | 0 | 1 | 0
B6Fe78Nd16 | Fe | 0 | 1 | 0
B18.5Fe31.5Nd50 | Nd | 0 | 1 | 1
B18.5Fe51.5Nd30 | Fe | 0 | 1 | 1
B18.5Fe61.5Nd20 | Fe | 0 | 1 | 1
B18.5Fe69.5Nd12 | Fe | 0 | 1 | 1
B18.5Fe75.5Nd6 | Fe | 0 | 1 | 1
B18.5Fe78.5Nd3 | Fe | 0 | 1 | 1
B18.5Fe81.5Nd0 | Fe | 0 | 1 | 1
B0Fe75Nd25 | Fe | 0 | 1 | 1
B0Fe79Nd21 | Fe | 0 | 1 | 1
B0Fe82Nd18 | Fe | 0 | 1 | 1
B0Fe85Nd15 | Fe | 0 | 1 | 1
B3Fe82Nd15 | Fe | 0 | 1 | 1
B6Fe82Nd12 | Fe | 0 | 1 | 1
B9Fe82Nd9 | Fe | 0 | 1 | 1
B12Fe82Nd6 | Fe | 0 | 1 | 1
B15Fe82Nd3 | Fe | 0 | 1 | 1
B18Fe82Nd0 | Fe | 0 | 1 | 1
B8Fe76Nd16 | Fe | 0 | 1 | 1
B8Fe79Nd13 | Fe | 0 | 1 | 1
B18.5Fe77Nd4.5 | Fe | 0 | 1 | 1
B0Fe40Nd60 | Nd | 0 | 1 | 1
B0Fe50Nd50 | Fe | 0 | 1 | 1
B0Fe60Nd40 | Fe | 0 | 1 | 1
B0Fe67Nd33 | Fe | 0 | 1 | 1
B0Fe80Nd20 | Fe | 0 | 1 | 1
B0Fe89Nd11 | Fe | 0 | 1 | 1
B16Fe33.6Nd50.4 | Nd | 0 | 1 | 1
B16Fe42Nd42 | Fe | 0 | 1 | 1
B16Fe50.4Nd33.6 | Fe | 0 | 1 | 1
B16Fe56.3Nd27.7 | Fe | 0 | 1 | 1
B16Fe67.2Nd16.8 | Fe | 0 | 1 | 1
B16Fe74.8Nd9.2 | Fe | 0 | 1 | 1
B16Fe84Nd0 | Fe | 0 | 1 | 1
B7.5Fe77.5Nd15 | Fe | 0 | 1 | 1
B20Fe40Ni40 | Fe | 0 | 1 | 1
B20Fe80Ni0 | Fe | 0 | 1 | 1
B20Fe20Ni60 | Ni | 0 | 1 | 1
B20Fe30Ni50 | Ni | 0 | 1 | 1
B20Fe50Ni30 | Fe | 0 | 1 | 1
B20Fe60Ni20 | Fe | 0 | 1 | 1
B20Fe70Ni10 | Fe | 0 | 1 | 1
B0Fe50Ni50 | Fe | 0 | 1 | 1
B16Fe42Ni42 | Fe | 0 | 1 | 1
B18Fe41Ni41 | Fe | 0 | 1 | 1
B26Fe37Ni37 | Fe | 0 | 1 | 1
B30Fe35Ni35 | Fe | 0 | 1 | 1
B17Fe54Ni29 | Fe | 0 | 1 | 1
B17Fe66.4Ni16.6 | Fe | 0 | 1 | 1
B17Fe83Ni0 | Fe | 0 | 1 | 1
B16Fe84Ni0 | Fe | 0 | 1 | 1
B17Fe23Ni60 | Ni | 0 | 1 | 1
B17Fe33Ni50 | Ni | 0 | 1 | 1
B17Fe43Ni40 | Fe | 0 | 1 | 1
B17Fe48Ni35 | Fe | 0 | 1 | 1
B17Fe53Ni30 | Fe | 0 | 1 | 1
B17Fe63Ni20 | Fe | 0 | 1 | 1
B17Fe73Ni10 | Fe | 0 | 1 | 1
B16Fe25Ni59 | Ni | 0 | 1 | 1
B16Fe33.5Ni50.5 | Ni | 0 | 1 | 1
B17Fe7Ni76 | Ni | 0 | 1 | 1
B17Fe21Ni62 | Ni | 0 | 1 | 1
B17Fe24Ni59 | Ni | 0 | 1 | 1
B17Fe32.5Ni50.5 | Ni | 0 | 1 | 1
B17Fe41Ni42 | Ni | 0 | 1 | 1
B17Fe50Ni33 | Fe | 0 | 1 | 1
B18Fe23Ni59 | Ni | 0 | 1 | 1
B18Fe31.5Ni50.5 | Ni | 0 | 1 | 1
B18Fe40Ni42 | Ni | 0 | 1 | 1
B19Fe22Ni59 | Ni | 0 | 1 | 1
B19Fe30.5Ni50.5 | Ni | 0 | 1 | 1
B19Fe39Ni42 | Ni | 0 | 1 | 1
B20Fe21Ni59 | Ni | 0 | 1 | 1
B20Fe29.5Ni50.5 | Ni | 0 | 1 | 1
B20Fe38Ni42 | Ni | 0 | 1 | 1
B9Fe6Ni85 | Ni | 0 | 1 | 1
B9Fe91Ni0 | Fe | 0 | 1 | 1
B17Fe80.5Ni2.5 | Fe | 0 | 1 | 1
B25Fe5Ni70 | Ni | 0 | 1 | 1
B25Fe75Ni0 | Fe | 0 | 1 | 1
B22Fe39Ni39 | Fe | 0 | 1 | 1
B25Fe65Ni10 | Fe | 0 | 1 | 1
B27Fe36.5Ni36.5 | Fe | 0 | 1 | 1
B10Fe80Ni10 | Fe | 0 | 1 | 1
B10Fe85Ni5 | Fe | 0 | 1 | 1
B12Fe68Ni20 | Fe | 0 | 1 | 1
B12Fe73Ni15 | Fe | 0 | 1 | 1
B12Fe78Ni10 | Fe | 0 | 1 | 1
B14Fe61Ni25 | Fe | 0 | 1 | 1
B14Fe66Ni20 | Fe | 0 | 1 | 1
B14Fe71Ni15 | Fe | 0 | 1 | 1
B14Fe76Ni10 | Fe | 0 | 1 | 1
B14Fe81Ni5 | Fe | 0 | 1 | 1
B14Fe83Ni3 | Fe | 0 | 1 | 1
B14Fe85Ni1 | Fe | 0 | 1 | 1
B16Fe59Ni25 | Fe | 0 | 1 | 1
B16Fe64Ni20 | Fe | 0 | 1 | 1
B16Fe69Ni15 | Fe | 0 | 1 | 1
B16Fe74Ni10 | Fe | 0 | 1 | 1
B16Fe79Ni5 | Fe | 0 | 1 | 1
B16Fe81Ni3 | Fe | 0 | 1 | 1
B16Fe83Ni1 | Fe | 0 | 1 | 1
B18Fe57Ni25 | Fe | 0 | 1 | 1
B18Fe62Ni20 | Fe | 0 | 1 | 1
B18Fe67Ni15 | Fe | 0 | 1 | 1
B18Fe72Ni10 | Fe | 0 | 1 | 1
B18Fe77Ni5 | Fe | 0 | 1 | 1
B10Fe89Ni1 | Fe | 0 | 1 | 0
B12Fe83Ni5 | Fe | 0 | 1 | 0
B12Fe85Ni3 | Fe | 0 | 1 | 0
B12Fe87Ni1 | Fe | 0 | 1 | 0
B2Fe73Ni25 | Fe | 0 | 1 | 0
B2Fe78Ni20 | Fe | 0 | 1 | 0
B2Fe83Ni15 | Fe | 0 | 1 | 0
B2Fe88Ni10 | Fe | 0 | 1 | 0
B4Fe71Ni25 | Fe | 0 | 1 | 0
B4Fe76Ni20 | Fe | 0 | 1 | 0
B4Fe81Ni15 | Fe | 0 | 1 | 0
B4Fe86Ni10 | Fe | 0 | 1 | 0
B4Fe91Ni5 | Fe | 0 | 1 | 0
B4Fe93Ni3 | Fe | 0 | 1 | 0
B4Fe95Ni1 | Fe | 0 | 1 | 0
B6Fe69Ni25 | Fe | 0 | 1 | 0
B6Fe74Ni20 | Fe | 0 | 1 | 0
B6Fe79Ni15 | Fe | 0 | 1 | 0
B6Fe84Ni10 | Fe | 0 | 1 | 0
B6Fe89Ni5 | Fe | 0 | 1 | 0
B6Fe93Ni1 | Fe | 0 | 1 | 0
B8Fe67Ni25 | Fe | 0 | 1 | 0
B8Fe72Ni20 | Fe | 0 | 1 | 0
B8Fe77Ni15 | Fe | 0 | 1 | 0
B8Fe82Ni10 | Fe | 0 | 1 | 0
B8Fe87Ni5 | Fe | 0 | 1 | 0
B8Fe89Ni3 | Fe | 0 | 1 | 0
B8Fe91Ni1 | Fe | 0 | 1 | 0
B10Fe65Ni25 | Fe | 0 | 1 | 0
B10Fe70Ni20 | Fe | 0 | 1 | 0
B10Fe75Ni15 | Fe | 0 | 1 | 0
B12Fe63Ni25 | Fe | 0 | 1 | 0
B19Fe81Ni0 | Fe | 0 | 1 | 1
B20Fe75Ni5 | Fe | 0 | 1 | 1
B20Fe35Ni45 | Ni | 0 | 1 | 1
B14Fe43Ni43 | Fe | 0 | 1 | 1
B23Fe12.3Ni64.7 | Ni | 0 | 1 | 1
B23Fe38.5Ni38.5 | Fe | 0 | 1 | 1
B23Fe46.2Ni30.8 | Fe | 0 | 1 | 1
B23Fe60.1Ni16.9 | Fe | 0 | 1 | 1
B16.5Fe21Ni62.5 | Ni | 0 | 1 | 1
B16.5Fe61.5Ni22 | Fe | 0 | 1 | 1
B17.5Fe21Ni61.5 | Ni | 0 | 1 | 1
B17.5Fe41.5Ni41 | Fe | 0 | 1 | 1
B19Fe20.5Ni60.5 | Ni | 0 | 1 | 1
B19Fe61Ni20 | Fe | 0 | 1 | 1
B19.5Fe40.5Ni40 | Fe | 0 | 1 | 1
B20.5Fe59.5Ni20 | Fe | 0 | 1 | 1
B21.5Fe58.5Ni20 | Fe | 0 | 1 | 1
B22Fe19.5Ni58.5 | Ni | 0 | 1 | 1
B24Fe38Ni38 | Fe | 0 | 1 | 1
B24Fe57Ni19 | Fe | 0 | 1 | 1
B25Fe56Ni19 | Fe | 0 | 1 | 1
B27Fe18.5Ni54.5 | Ni | 0 | 1 | 1
B27Fe54.5Ni18.5 | Fe | 0 | 1 | 1
B28.5Fe53.5Ni18 | Fe | 0 | 1 | 1
B29Fe18Ni53 | Ni | 0 | 1 | 1
B19Fe76Ni5 | Fe | 0 | 1 | 1
B20Fe15Ni65 | Ni | 0 | 1 | 1
B17Fe80Ni3 | Fe | 0 | 1 | 1
B24Fe66Ni10 | Fe | 0 | 1 | 1
B7Fe80P13 | Fe | 0 | 1 | 1
B0Fe80P20 | Fe | 0 | 1 | 1
B2.3Fe83P14.7 | Fe | 0 | 1 | 1
B3Fe79P18 | Fe | 0 | 1 | 1
B5Fe83P12 | Fe | 0 | 1 | 1
B6Fe79P15 | Fe | 0 | 1 | 1
B6Fe80P14 | Fe | 0 | 1 | 1
B6Fe81P13 | Fe | 0 | 1 | 1
B6Fe82P12 | Fe | 0 | 1 | 1
B6Fe83P11 | Fe | 0 | 1 | 1
B7Fe79P14 | Fe | 0 | 1 | 1
B7Fe81P12 | Fe | 0 | 1 | 1
B7Fe82P11 | Fe | 0 | 1 | 1
B7Fe83P10 | Fe | 0 | 1 | 1
B8Fe79P13 | Fe | 0 | 1 | 1
B8Fe80P12 | Fe | 0 | 1 | 1
B8Fe81P11 | Fe | 0 | 1 | 1
B8Fe82P10 | Fe | 0 | 1 | 1
B8Fe83P9 | Fe | 0 | 1 | 1
B9Fe78P13 | Fe | 0 | 1 | 1
B9Fe79P12 | Fe | 0 | 1 | 1
B9Fe80P11 | Fe | 0 | 1 | 1
B9Fe81P10 | Fe | 0 | 1 | 1
B9Fe82P9 | Fe | 0 | 1 | 1
B10Fe79P11 | Fe | 0 | 1 | 1
B10Fe80P10 | Fe | 0 | 1 | 1
B10Fe81P9 | Fe | 0 | 1 | 1
B10Fe83P7 | Fe | 0 | 1 | 1
B11Fe79P10 | Fe | 0 | 1 | 1
B11Fe80P9 | Fe | 0 | 1 | 1
B12Fe79P9 | Fe | 0 | 1 | 1
B12Fe80P8 | Fe | 0 | 1 | 1
B12Fe81P7 | Fe | 0 | 1 | 1
B12Fe82P6 | Fe | 0 | 1 | 1
B12Fe83P5 | Fe | 0 | 1 | 1
B13Fe77P10 | Fe | 0 | 1 | 1
B13Fe79P8 | Fe | 0 | 1 | 1
B13Fe80P7 | Fe | 0 | 1 | 1
B14Fe79P7 | Fe | 0 | 1 | 1
B14Fe81P5 | Fe | 0 | 1 | 1
B14Fe83P3 | Fe | 0 | 1 | 1
B15Fe77P8 | Fe | 0 | 1 | 1
B15Fe79P6 | Fe | 0 | 1 | 1
B15Fe80P5 | Fe | 0 | 1 | 1
B16Fe79P5 | Fe | 0 | 1 | 1
B16Fe81P3 | Fe | 0 | 1 | 1
B17Fe77P6 | Fe | 0 | 1 | 1
B17Fe79P4 | Fe | 0 | 1 | 1
B20Fe76P4 | Fe | 0 | 1 | 1
B20Fe80P0 | Fe | 0 | 1 | 1
B21Fe75P4 | Fe | 0 | 1 | 1
B3Fe83P14 | Fe | 0 | 1 | 0
B4Fe84P12 | Fe | 0 | 1 | 0
B5Fe84P11 | Fe | 0 | 1 | 0
B6Fe84P10 | Fe | 0 | 1 | 0
B7Fe84P9 | Fe | 0 | 1 | 0
B11Fe75P14 | Fe | 0 | 1 | 0
B11Fe85P4 | Fe | 0 | 1 | 0
B17Fe80P3 | Fe | 0 | 1 | 0
B18Fe79P3 | Fe | 0 | 1 | 0
B18Fe80P2 | Fe | 0 | 1 | 0
B18Fe82P0 | Fe | 0 | 1 | 0
B19Fe75P6 | Fe | 0 | 1 | 0
B19Fe77P4 | Fe | 0 | 1 | 0
B19Fe81P0 | Fe | 0 | 1 | 0
B21Fe79P0 | Fe | 0 | 1 | 0
B4Fe80P16 | Fe | 0 | 1 | 1
B14Fe80P6 | Fe | 0 | 1 | 1
B16Fe80P4 | Fe | 0 | 1 | 1
B18Fe80Pd2 | Fe | 0 | 1 | 1
B19Fe81Pd0 | Fe | 0 | 1 | 1
B17Fe80Si3 | Fe | 0 | 1 | 1
B20Fe80Si0 | Fe | 0 | 1 | 1
B12Fe78Si10 | Fe | 0 | 1 | 1
B9Fe77.5Si13.5 | Fe | 0 | 1 | 1
B12Fe72Si16 | Fe | 0 | 1 | 1
B12Fe75Si13 | Fe | 0 | 1 | 1
B12Fe77Si11 | Fe | 0 | 1 | 1
B12Fe80Si8 | Fe | 0 | 1 | 1
B15Fe72.5Si12.5 | Fe | 0 | 1 | 1
B15Fe75Si10 | Fe | 0 | 1 | 1
B15Fe77.5Si7.5 | Fe | 0 | 1 | 1
B15Fe81Si4 | Fe | 0 | 1 | 1
B15Fe83Si2 | Fe | 0 | 1 | 1
B16Fe82Si2 | Fe | 0 | 1 | 1
B18Fe72Si10 | Fe | 0 | 1 | 1
B18Fe78Si4 | Fe | 0 | 1 | 1
B18Fe80Si2 | Fe | 0 | 1 | 1
B18Fe82Si0 | Fe | 0 | 1 | 1
B20Fe78Si2 | Fe | 0 | 1 | 1
B21Fe70Si9 | Fe | 0 | 1 | 1
B21Fe72Si7 | Fe | 0 | 1 | 1
B21Fe75Si4 | Fe | 0 | 1 | 1
B22Fe71Si7 | Fe | 0 | 1 | 1
B24Fe69Si7 | Fe | 0 | 1 | 1
B9Fe80Si11 | Fe | 0 | 1 | 0
B12Fe84Si4 | Fe | 0 | 1 | 0
B13Fe85Si2 | Fe | 0 | 1 | 0
B24Fe73Si3 | Fe | 0 | 1 | 0
B6Fe83Si11 | Fe | 0 | 1 | 0
B9Fe83Si8 | Fe | 0 | 1 | 0
B22Fe76Si2 | Fe | 0 | 1 | 0
B24Fe74Si2 | Fe | 0 | 1 | 0
B5Fe80Si15 | Fe | 0 | 1 | 1
B7.5Fe77.5Si15 | Fe | 0 | 1 | 1
B7.5Fe80Si12.5 | Fe | 0 | 1 | 1
B10Fe72.5Si17.5 | Fe | 0 | 1 | 1
B10Fe75Si15 | Fe | 0 | 1 | 1
B10Fe77.5Si12.5 | Fe | 0 | 1 | 1
B10Fe80Si10 | Fe | 0 | 1 | 1
B12.5Fe70Si17.5 | Fe | 0 | 1 | 1
B12.5Fe72.5Si15 | Fe | 0 | 1 | 1
B12.5Fe75Si12.5 | Fe | 0 | 1 | 1
B12.5Fe77.5Si10 | Fe | 0 | 1 | 1
B12.5Fe80Si7.5 | Fe | 0 | 1 | 1
B12.5Fe82.5Si5 | Fe | 0 | 1 | 1
B15Fe67.5Si17.5 | Fe | 0 | 1 | 1
B15Fe70Si15 | Fe | 0 | 1 | 1
B15Fe80Si5 | Fe | 0 | 1 | 1
B17.5Fe67.5Si15 | Fe | 0 | 1 | 1
B17.5Fe70Si12.5 | Fe | 0 | 1 | 1
B17.5Fe72.5Si10 | Fe | 0 | 1 | 1
B17.5Fe75Si7.5 | Fe | 0 | 1 | 1
B17.5Fe77.5Si5 | Fe | 0 | 1 | 1
B20Fe65Si15 | Fe | 0 | 1 | 1
B20Fe67.5Si12.5 | Fe | 0 | 1 | 1
B20Fe70Si10 | Fe | 0 | 1 | 1
B20Fe72.5Si7.5 | Fe | 0 | 1 | 1
B20Fe75Si5 | Fe | 0 | 1 | 1
B20Fe77.5Si2.5 | Fe | 0 | 1 | 1
B22.5Fe67.5Si10 | Fe | 0 | 1 | 1
B22.5Fe70Si7.5 | Fe | 0 | 1 | 1
B22.5Fe72.5Si5 | Fe | 0 | 1 | 1
B22.5Fe77.5Si0 | Fe | 0 | 1 | 1
B81.5Fe12.5Si6 | B | 0 | 1 | 0
B7.5Fe74.5Si18 | Fe | 0 | 1 | 0
B7.5Fe82.5Si10 | Fe | 0 | 1 | 0
B10Fe83.5Si6.5 | Fe | 0 | 1 | 0
B6Fe81.5Si12.5 | Fe | 0 | 1 | 0
B7.5Fe75Si17.5 | Fe | 0 | 1 | 0
B10Fe83Si7 | Fe | 0 | 1 | 0
B13Fe75Si12 | Fe | 0 | 1 | 1
B14.5Fe81.5Si4 | Fe | 0 | 1 | 1
B14Fe83Si3 | Fe | 0 | 1 | 1
B14Fe78Si8 | Fe | 0 | 1 | 1
B17Fe79.5Si3.5 | Fe | 0 | 1 | 1
B19Fe81Si0 | Fe | 0 | 1 | 1
B10Fe70Si20 | Fe | 0 | 1 | 1
B12Fe70Si18 | Fe | 0 | 1 | 1
B15Fe72Si13 | Fe | 0 | 1 | 1
B15Fe78Si7 | Fe | 0 | 1 | 1
B15Fe82Si3 | Fe | 0 | 1 | 1
B15Fe85Si0 | Fe | 0 | 1 | 1
B17Fe70Si13 | Fe | 0 | 1 | 1
B17Fe83Si0 | Fe | 0 | 1 | 1
B17.5Fe80Si2.5 | Fe | 0 | 1 | 1
B22Fe75Si3 | Fe | 0 | 1 | 1
B22Fe78Si0 | Fe | 0 | 1 | 1
B25Fe75Si0 | Fe | 0 | 1 | 1
B12.2Fe74.8Si13 | Fe | 0 | 1 | 1
B12.5Fe78.5Si9 | Fe | 0 | 1 | 1
B14.5Fe78Si7.5 | Fe | 0 | 1 | 1
B15Fe74.5Si10.5 | Fe | 0 | 1 | 1
B15Fe75.3Si9.7 | Fe | 0 | 1 | 1
B16Fe74Si10 | Fe | 0 | 1 | 1
B17.5Fe73Si9.5 | Fe | 0 | 1 | 1
B17.8Fe74.9Si7.3 | Fe | 0 | 1 | 1
B20Fe67Si13 | Fe | 0 | 1 | 1
B14Fe79Si7 | Fe | 0 | 1 | 1
B12Fe82Si6 | Fe | 0 | 1 | 1
B12Fe83Si5 | Fe | 0 | 1 | 1
B13Fe82Si5 | Fe | 0 | 1 | 1
B13Fe83Si4 | Fe | 0 | 1 | 1
B13Fe84Si3 | Fe | 0 | 1 | 1
B14Fe82Si4 | Fe | 0 | 1 | 1
B14Fe84Si2 | Fe | 0 | 1 | 1
B15Fe84Si1 | Fe | 0 | 1 | 1
B16Fe83Si1 | Fe | 0 | 1 | 1
B17Fe82Si1 | Fe | 0 | 1 | 1
B7Fe78Si15 | Fe | 0 | 1 | 1
B16.5Fe82Sn1.5 | Fe | 0 | 1 | 1
B19Fe81Sn0 | Fe | 0 | 1 | 1
B10Fe83Ta7 | Fe | 0 | 1 | 1
B14Fe86Ta0 | Fe | 0 | 1 | 1
B10Fe20Ti70 | Ti | 0 | 1 | 1
B16Fe80.64Ti3.36 | Fe | 0 | 1 | 1
B16Fe83.2Ti0.8 | Fe | 0 | 1 | 1
B16Fe84Ti0 | Fe | 0 | 1 | 1
B20Fe75Ti5 | Fe | 0 | 1 | 1
B20Fe76Ti4 | Fe | 0 | 1 | 1
B19Fe81Ti0 | Fe | 0 | 1 | 1
B10Fe83Ti7 | Fe | 0 | 1 | 1
B11Fe82Ti7 | Fe | 0 | 1 | 1
B14Fe86Ti0 | Fe | 0 | 1 | 1
B20Fe75V5 | Fe | 0 | 1 | 1
B20Fe78V2 | Fe | 0 | 1 | 1
B12Fe78V10 | Fe | 0 | 1 | 1
B12Fe83V5 | Fe | 0 | 1 | 1
B14Fe71V15 | Fe | 0 | 1 | 1
B14Fe76V10 | Fe | 0 | 1 | 1
B14Fe81V5 | Fe | 0 | 1 | 1
B16Fe69V15 | Fe | 0 | 1 | 1
B16Fe74V10 | Fe | 0 | 1 | 1
B16Fe79V5 | Fe | 0 | 1 | 1
B10Fe80V10 | Fe | 0 | 1 | 0
B10Fe85V5 | Fe | 0 | 1 | 0
B4Fe86V10 | Fe | 0 | 1 | 0
B4Fe91V5 | Fe | 0 | 1 | 0
B6Fe84V10 | Fe | 0 | 1 | 0
B6Fe89V5 | Fe | 0 | 1 | 0
B8Fe82V10 | Fe | 0 | 1 | 0
B8Fe87V5 | Fe | 0 | 1 | 0
B10Fe75V15 | Fe | 0 | 1 | 0
B12Fe73V15 | Fe | 0 | 1 | 0
B19Fe81V0 | Fe | 0 | 1 | 1
B21Fe75V4 | Fe | 0 | 1 | 1
B14Fe79V7 | Fe | 0 | 1 | 1
B14Fe86V0 | Fe | 0 | 1 | 1
B9Fe6W85 | W | 0 | 1 | 1
B9Fe91W0 | Fe | 0 | 1 | 1
B17Fe80.5W2.5 | Fe | 0 | 1 | 1
B25Fe5W70 | W | 0 | 1 | 1
B25Fe75W0 | Fe | 0 | 1 | 1
B20Fe72W8 | Fe | 0 | 1 | 1
B20Fe73.5W6.5 | Fe | 0 | 1 | 1
B20Fe76W4 | Fe | 0 | 1 | 1
B20Fe77.5W2.5 | Fe | 0 | 1 | 1
B20Fe79W1 | Fe | 0 | 1 | 1
B12Fe81W7 | Fe | 0 | 1 | 1
B14Fe79W7 | Fe | 0 | 1 | 1
B14Fe86W0 | Fe | 0 | 1 | 1
B0Fe88Zr12 | Fe | 0 | 1 | 1
B0Fe89Zr11 | Fe | 0 | 1 | 1
B0Fe90Zr10 | Fe | 0 | 1 | 1
B0Fe91Zr9 | Fe | 0 | 1 | 1
B2Fe85Zr13 | Fe | 0 | 1 | 1
B2Fe88Zr10 | Fe | 0 | 1 | 1
B3Fe85Zr12 | Fe | 0 | 1 | 1
B4Fe86Zr10 | Fe | 0 | 1 | 1
B4Fe88Zr8 | Fe | 0 | 1 | 1
B5Fe80Zr15 | Fe | 0 | 1 | 1
B5Fe83Zr12 | Fe | 0 | 1 | 1
B5Fe85Zr10 | Fe | 0 | 1 | 1
B7Fe85Zr8 | Fe | 0 | 1 | 1
B8Fe80Zr12 | Fe | 0 | 1 | 1
B8Fe82Zr10 | Fe | 0 | 1 | 1
B8Fe85Zr7 | Fe | 0 | 1 | 1
B9Fe86Zr5 | Fe | 0 | 1 | 1
B10Fe75Zr15 | Fe | 0 | 1 | 1
B10Fe78Zr12 | Fe | 0 | 1 | 1
B10Fe80Zr10 | Fe | 0 | 1 | 1
B10Fe82Zr8 | Fe | 0 | 1 | 1
B10Fe85Zr5 | Fe | 0 | 1 | 1
B10Fe87Zr3 | Fe | 0 | 1 | 1
B12Fe78Zr10 | Fe | 0 | 1 | 1
B12Fe80Zr8 | Fe | 0 | 1 | 1
B12Fe88Zr0 | Fe | 0 | 1 | 1
B13Fe72Zr15 | Fe | 0 | 1 | 1
B13Fe75Zr12 | Fe | 0 | 1 | 1
B13Fe82Zr5 | Fe | 0 | 1 | 1
B14Fe78Zr8 | Fe | 0 | 1 | 1
B14Fe80Zr6 | Fe | 0 | 1 | 1
B15Fe75Zr10 | Fe | 0 | 1 | 1
B15Fe78Zr7 | Fe | 0 | 1 | 1
B15Fe80Zr5 | Fe | 0 | 1 | 1
B15Fe82Zr3 | Fe | 0 | 1 | 1
B15Fe83Zr2 | Fe | 0 | 1 | 1
B16Fe78Zr6 | Fe | 0 | 1 | 1
B16Fe80Zr4 | Fe | 0 | 1 | 1
B17Fe75Zr8 | Fe | 0 | 1 | 1
B17Fe78Zr5 | Fe | 0 | 1 | 1
B17Fe80Zr3 | Fe | 0 | 1 | 1
B18Fe80Zr2 | Fe | 0 | 1 | 1
B19Fe78Zr3 | Fe | 0 | 1 | 1
B20Fe70Zr10 | Fe | 0 | 1 | 1
B20Fe72Zr8 | Fe | 0 | 1 | 1
B20Fe75Zr5 | Fe | 0 | 1 | 1
B20Fe80Zr0 | Fe | 0 | 1 | 1
B22Fe68Zr10 | Fe | 0 | 1 | 1
B22Fe70Zr8 | Fe | 0 | 1 | 1
B22Fe73Zr5 | Fe | 0 | 1 | 1
B22Fe75Zr3 | Fe | 0 | 1 | 1
B22Fe78Zr0 | Fe | 0 | 1 | 1
B25Fe70Zr5 | Fe | 0 | 1 | 1
B3Fe82Zr15 | Fe | 0 | 1 | 0
B7Fe88Zr5 | Fe | 0 | 1 | 0
B10Fe88Zr2 | Fe | 0 | 1 | 0
B0Fe87Zr13 | Fe | 0 | 1 | 0
B0Fe92Zr8 | Fe | 0 | 1 | 0
B5Fe90Zr5 | Fe | 0 | 1 | 0
B8Fe90Zr2 | Fe | 0 | 1 | 0
B1Fe90Zr9 | Fe | 0 | 1 | 1
B1Fe92Zr7 | Fe | 0 | 1 | 1
B1.5Fe92Zr6.5 | Fe | 0 | 1 | 1
B2Fe90Zr8 | Fe | 0 | 1 | 1
B2.5Fe92Zr5.5 | Fe | 0 | 1 | 1
B3Fe90Zr7 | Fe | 0 | 1 | 1
B3.5Fe92Zr4.5 | Fe | 0 | 1 | 1
B4Fe90Zr6 | Fe | 0 | 1 | 1
B0Fe24Zr76 | Zr | 0 | 1 | 1
B0Fe30Zr70 | Zr | 0 | 1 | 1
B4Fe23Zr73 | Zr | 0 | 1 | 1
B6Fe22.6Zr71.4 | Zr | 0 | 1 | 1
B8Fe22Zr70 | Zr | 0 | 1 | 1
B12Fe21Zr67 | Zr | 0 | 1 | 1
B17Fe20Zr63 | Zr | 0 | 1 | 1
B20Fe19Zr61 | Zr | 0 | 1 | 1
B25Fe18Zr57 | Zr | 0 | 1 | 1
B30Fe16.8Zr53.2 | Zr | 0 | 1 | 1
B6Fe84Zr10 | Fe | 0 | 1 | 1
B11Fe84Zr5 | Fe | 0 | 1 | 1
B15Fe79Zr6 | Fe | 0 | 1 | 1
B2Fe91Zr7 | Fe | 0 | 1 | 1
B4Fe89Zr7 | Fe | 0 | 1 | 1
B6Fe87Zr7 | Fe | 0 | 1 | 1
B12Fe81Zr7 | Fe | 0 | 1 | 1
B14Fe86Zr0 | Fe | 0 | 1 | 1
B16Fe77Zr7 | Fe | 0 | 1 | 1
B17Mo12.5Ni70.5 | Ni | 0 | 1 | 1
B17Mo14.5Ni68.5 | Ni | 0 | 1 | 1
B17Mo16.5Ni66.5 | Ni | 0 | 1 | 1
B10Mo80P10 | Mo | 0 | 1 | 1
B20Mo24Rh56 | Rh | 0 | 1 | 1
B10Mo70Si20 | Mo | 0 | 1 | 1
B7.5Mo70Si22.5 | Mo | 0 | 1 | 1
B10Mo75Si15 | Mo | 0 | 1 | 1
B12Mo71Si17 | Mo | 0 | 1 | 1
B12Mo78Si10 | Mo | 0 | 1 | 1
B15Mo70Si15 | Mo | 0 | 1 | 1
B15Mo75Si10 | Mo | 0 | 1 | 1
B17Mo73Si10 | Mo | 0 | 1 | 1
B17Mo75Si8 | Mo | 0 | 1 | 1
B17.5Mo70Si12.5 | Mo | 0 | 1 | 1
B20Mo67.5Si12.5 | Mo | 0 | 1 | 1
B20Mo70Si10 | Mo | 0 | 1 | 1
B20Mo72.5Si7.5 | Mo | 0 | 1 | 1
B20Mo75Si5 | Mo | 0 | 1 | 1
B22Mo68Si10 | Mo | 0 | 1 | 1
B22Mo70Si8 | Mo | 0 | 1 | 1
B25Mo65Si10 | Mo | 0 | 1 | 1
B20Mo65Si15 | Mo | 0 | 1 | 0
B5Mo70Si25 | Mo | 0 | 1 | 0
B5Mo75Si20 | Mo | 0 | 1 | 0
B5Mo80Si15 | Mo | 0 | 1 | 0
B5Mo85Si10 | Mo | 0 | 1 | 0
B5Mo90Si5 | Mo | 0 | 1 | 0
B10Mo65Si25 | Mo | 0 | 1 | 0
B10Mo80Si10 | Mo | 0 | 1 | 0
B10Mo85Si5 | Mo | 0 | 1 | 0
B10Mo90Si0 | Mo | 0 | 1 | 0
B15Mo65Si20 | Mo | 0 | 1 | 0
B15Mo80Si5 | Mo | 0 | 1 | 0
B15Mo85Si0 | Mo | 0 | 1 | 0
B20Mo60Si20 | Mo | 0 | 1 | 0
B20Mo77.5Si2.5 | Mo | 0 | 1 | 0
B20Mo80Si0 | Mo | 0 | 1 | 0
B25Mo60Si15 | Mo | 0 | 1 | 0
B25Mo70Si5 | Mo | 0 | 1 | 0
B25Mo75Si0 | Mo | 0 | 1 | 0
B30Mo60Si10 | Mo | 0 | 1 | 0
B30Mo70Si0 | Mo | 0 | 1 | 0
B17Nb5Ni78 | Ni | 0 | 1 | 1
B17Nb8Ni75 | Ni | 0 | 1 | 1
B17Nb10Ni73 | Ni | 0 | 1 | 1
B17Nb11.5Ni71.5 | Ni | 0 | 1 | 1
B17Nb16.5Ni66.5 | Ni | 0 | 1 | 1
B5Ni80P15 | Ni | 0 | 1 | 1
B10Ni80P10 | Ni | 0 | 1 | 1
B0Ni81.5P18.5 | Ni | 0 | 1 | 1
B1.8Ni81.5P16.7 | Ni | 0 | 1 | 1
B5.5Ni81.5P13 | Ni | 0 | 1 | 1
B11.1Ni81.5P7.4 | Ni | 0 | 1 | 1
B14.8Ni81.5P3.7 | Ni | 0 | 1 | 1
B16.7Ni81.5P1.8 | Ni | 0 | 1 | 1
B18.5Ni81.5P0 | Ni | 0 | 1 | 1
B6Ni80P14 | Ni | 0 | 1 | 1
B10Ni76P14 | Ni | 0 | 1 | 1
B12Ni74P14 | Ni | 0 | 1 | 1
B15Ni71P14 | Ni | 0 | 1 | 1
B2Ni81.5P16.5 | Ni | 0 | 1 | 1
B12Ni81.5P6.5 | Ni | 0 | 1 | 1
B15Ni81.5P3.5 | Ni | 0 | 1 | 1
B17Ni81.5P1.5 | Ni | 0 | 1 | 1
B18Ni80P2 | Ni | 0 | 1 | 1
B10Ni76Si14 | Ni | 0 | 1 | 1
B12Ni72Si16 | Ni | 0 | 1 | 1
B13Ni72Si15 | Ni | 0 | 1 | 1
B14Ni70Si16 | Ni | 0 | 1 | 1
B14Ni76Si10 | Ni | 0 | 1 | 1
B16Ni72Si12 | Ni | 0 | 1 | 1
B17Ni69Si14 | Ni | 0 | 1 | 1
B17Ni75Si8 | Ni | 0 | 1 | 1
B20Ni72Si8 | Ni | 0 | 1 | 1
B24Ni66Si10 | Ni | 0 | 1 | 1
B24Ni68Si8 | Ni | 0 | 1 | 1
B24Ni72Si4 | Ni | 0 | 1 | 1
B28Ni66Si6 | Ni | 0 | 1 | 1
B28Ni68Si4 | Ni | 0 | 1 | 1
B28Ni69Si3 | Ni | 0 | 1 | 1
B12Ni78Si10 | Ni | 0 | 1 | 0
B14Ni80Si6 | Ni | 0 | 1 | 0
B16Ni80Si4 | Ni | 0 | 1 | 0
B20Ni76Si4 | Ni | 0 | 1 | 0
B18Ni76Si6 | Ni | 0 | 1 | 1
B20Ni68Si12 | Ni | 0 | 1 | 1
B22Ni72Si6 | Ni | 0 | 1 | 1
B28Ni64Si8 | Ni | 0 | 1 | 0
B6Ni76Si18 | Ni | 0 | 1 | 0
B7.5Ni76.5Si16 | Ni | 0 | 1 | 0
B8Ni80Si12 | Ni | 0 | 1 | 0
B10Ni72Si18 | Ni | 0 | 1 | 0
B10Ni80Si10 | Ni | 0 | 1 | 0
B12Ni80Si8 | Ni | 0 | 1 | 0
B12Ni84Si4 | Ni | 0 | 1 | 0
B13Ni69Si18 | Ni | 0 | 1 | 0
B16Ni68Si16 | Ni | 0 | 1 | 0
B16Ni84Si0 | Ni | 0 | 1 | 0
B19Ni67Si14 | Ni | 0 | 1 | 0
B20Ni65Si15 | Ni | 0 | 1 | 0
B20Ni77.5Si2.5 | Ni | 0 | 1 | 0
B20Ni80Si0 | Ni | 0 | 1 | 0
B22Ni75.5Si2.5 | Ni | 0 | 1 | 0
B24Ni64Si12 | Ni | 0 | 1 | 0
B24Ni76Si0 | Ni | 0 | 1 | 0
B25Ni72.5Si2.5 | Ni | 0 | 1 | 0
B28Ni60Si12 | Ni | 0 | 1 | 0
B28Ni72Si0 | Ni | 0 | 1 | 0
B30Ni66Si4 | Ni | 0 | 1 | 0
B30Ni70Si0 | Ni | 0 | 1 | 0
B12Ni76Si12 | Ni | 0 | 1 | 1
B14Ni78Si8 | Ni | 0 | 1 | 1
B10Ni75Si15 | Ni | 0 | 1 | 1
B11Ni78Si11 | Ni | 0 | 1 | 1
B12.5Ni75Si12.5 | Ni | 0 | 1 | 1
B14Ni72Si14 | Ni | 0 | 1 | 1
B15Ni75Si10 | Ni | 0 | 1 | 1
B17Ni68Si15 | Ni | 0 | 1 | 1
B17.5Ni75Si7.5 | Ni | 0 | 1 | 1
B20Ni75Si5 | Ni | 0 | 1 | 1
B21Ni72Si7 | Ni | 0 | 1 | 1
B22.5Ni70Si7.5 | Ni | 0 | 1 | 1
B25.5Ni66Si8.5 | Ni | 0 | 1 | 1
B17Ni76Si7 | Ni | 0 | 1 | 1
B17Ni80Si3 | Ni | 0 | 1 | 1
B21Ni67Si12 | Ni | 0 | 1 | 1
B26Ni72Si2 | Ni | 0 | 1 | 1
B27Ni70Si3 | Ni | 0 | 1 | 1
B17Ni73Si10 | Ni | 0 | 1 | 1
B17Ni70Ta13 | Ni | 0 | 1 | 1
B17Ni71Ta12 | Ni | 0 | 1 | 1
B17Ni73Ta10 | Ni | 0 | 1 | 1
B8Ni30Ti62 | Ti | 0 | 1 | 1
B10Ni20Ti70 | Ti | 0 | 1 | 1
B18.2Ni78Ti3.8 | Ni | 0 | 1 | 1
B19.1Ni78.8Ti2.1 | Ni | 0 | 1 | 1
B17Ni66.5W16.5 | Ni | 0 | 1 | 1
B17Ni68.5W14.5 | Ni | 0 | 1 | 1
B17Ni70.5W12.5 | Ni | 0 | 1 | 1
B17Ni75W8 | Ni | 0 | 1 | 1
B17Ni73Zr10 | Ni | 0 | 1 | 1
B17Ni78Zr5 | Ni | 0 | 1 | 1
B0Ni67Zr33 | Ni | 0 | 1 | 1
B10Ni30Zr60 | Zr | 0 | 1 | 1
B16Ni28Zr56 | Zr | 0 | 1 | 1
B0Ni40Zr60 | Zr | 0 | 1 | 1
B2Ni38Zr60 | Zr | 0 | 1 | 1
B4Ni36Zr60 | Zr | 0 | 1 | 1
B6Ni34Zr60 | Zr | 0 | 1 | 1
B8Ni32Zr60 | Zr | 0 | 1 | 1
B16Ni24Zr60 | Zr | 0 | 1 | 1
B4Pd80Si16 | Pd | 0 | 1 | 1
B10Si20W70 | W | 0 | 1 | 1
Ba0Cu27La73 | La | 0 | 1 | 1
Ba0Cu37.5La62.5 | La | 0 | 1 | 1
Ba1Cu38La61 | La | 0 | 1 | 1
Ba2Cu27La71 | La | 0 | 1 | 1
Ba2Cu39La59 | La | 0 | 1 | 1
Ba3Cu40La57 | La | 0 | 1 | 1
Ba3Cu41La56 | La | 0 | 1 | 1
Ba4Cu27La69 | La | 0 | 1 | 1
Ba4Cu42La54 | La | 0 | 1 | 1
Ba4.5Cu27.5La68 | La | 0 | 1 | 1
Ba5Cu42La53 | La | 0 | 1 | 1
Ba7Cu28La65 | La | 0 | 1 | 1
Ba7Cu41.5La51.5 | La | 0 | 1 | 1
Ba7.5Cu29La63.5 | La | 0 | 1 | 1
Ba8Cu30La62 | La | 0 | 1 | 1
Ba8Cu40La52 | La | 0 | 1 | 1
Ba9Cu31La60 | La | 0 | 1 | 1
Ba9Cu39La52 | La | 0 | 1 | 1
Ba9.5Cu38La52.5 | La | 0 | 1 | 1
Ba10Cu32La58 | La | 0 | 1 | 1
Ba10Cu33.5La56.5 | La | 0 | 1 | 1
Ba10Cu35La55 | La | 0 | 1 | 1
Ba10Cu36.5La53.5 | La | 0 | 1 | 1
Ba67Cu5La28 | Ba | 0 | 1 | 1
Be43Hf5Zr52 | Zr | 0 | 1 | 1
Be43Hf25Zr32 | Be | 0 | 1 | 1
Be43Hf54Zr3 | Hf | 0 | 1 | 1
Be30Nb0Zr70 | Zr | 0 | 1 | 1
Be30Nb5Zr65 | Zr | 0 | 1 | 1
Be32.5Nb2.5Zr65 | Zr | 0 | 1 | 1
Be32.5Nb5Zr62.5 | Zr | 0 | 1 | 1
Be35Nb0Zr65 | Zr | 0 | 1 | 1
Be35Nb2.5Zr62.5 | Zr | 0 | 1 | 1
Be35Nb5Zr60 | Zr | 0 | 1 | 1
Be35Nb10Zr55 | Zr | 0 | 1 | 1
Be40Nb0Zr60 | Zr | 0 | 1 | 1
Be45Nb0Zr55 | Zr | 0 | 1 | 1
Be50Nb0Zr50 | Be | 0 | 1 | 1
Be20Nb10Zr70 | Zr | 0 | 1 | 0
Be20Nb15Zr65 | Zr | 0 | 1 | 0
Be20Nb20Zr60 | Zr | 0 | 1 | 0
Be25Nb10Zr65 | Zr | 0 | 1 | 0
Be25Nb15Zr60 | Zr | 0 | 1 | 0
Be32.5Nb0Zr67.5 | Zr | 0 | 1 | 1
Be32.5Nb4Zr63.5 | Zr | 0 | 1 | 1
Be0Si20Ti80 | Ti | 0 | 1 | 1
Be20Si10Ti70 | Ti | 0 | 1 | 1
Be25Si5Ti70 | Ti | 0 | 1 | 1
Be30Si5Ti65 | Ti | 0 | 1 | 1
Be35Si5Ti60 | Ti | 0 | 1 | 1
Be37Si0Ti63 | Ti | 0 | 1 | 1
Be38Si0Ti62 | Ti | 0 | 1 | 1
Be39Si0Ti61 | Ti | 0 | 1 | 1
Be40Si0Ti60 | Ti | 0 | 1 | 1
Be0Si15Ti85 | Ti | 0 | 1 | 0
Be0Si25Ti75 | Ti | 0 | 1 | 0
Be15Si10Ti75 | Ti | 0 | 1 | 0
Be15Si15Ti70 | Ti | 0 | 1 | 0
Be20Si5Ti75 | Ti | 0 | 1 | 0
Be20Si15Ti65 | Ti | 0 | 1 | 0
Be25Si10Ti65 | Ti | 0 | 1 | 0
Be30Si0Ti70 | Ti | 0 | 1 | 0
Be30Si10Ti60 | Ti | 0 | 1 | 0
Be35Si0Ti65 | Ti | 0 | 1 | 0
Be35Si10Ti55 | Ti | 0 | 1 | 0
Be40Si5Ti55 | Ti | 0 | 1 | 0
Be43Si0Ti57 | Ti | 0 | 1 | 0
Be45Si0Ti55 | Ti | 0 | 1 | 0
Be45Si5Ti50 | Ti | 0 | 1 | 0
Be10Si15Ti75 | Ti | 0 | 1 | 0
Be25Si15Ti60 | Ti | 0 | 1 | 0
Be30Si15Ti55 | Ti | 0 | 1 | 0
Be35Si15Ti50 | Ti | 0 | 1 | 0
Be40Si10Ti50 | Ti | 0 | 1 | 0
Be40Ti50Zr10 | Ti | 0 | 1 | 1
Be30Ti0Zr70 | Zr | 0 | 1 | 1
Be35Ti0Zr65 | Zr | 0 | 1 | 1
Be37.5Ti62.5Zr0 | Ti | 0 | 1 | 1
Be40Ti0Zr60 | Zr | 0 | 1 | 1
Be40Ti60Zr0 | Ti | 0 | 1 | 1
Be41Ti59Zr0 | Ti | 0 | 1 | 1
Be45Ti0Zr55 | Zr | 0 | 1 | 1
Be50Ti0Zr50 | Be | 0 | 1 | 1
Be20Ti0Zr80 | Zr | 0 | 1 | 0
Be20Ti80Zr0 | Ti | 0 | 1 | 0
Be30Ti70Zr0 | Ti | 0 | 1 | 0
Be42Ti58Zr0 | Ti | 0 | 1 | 0
Be50Ti50Zr0 | Be | 0 | 1 | 0
Be2.5Ti0Zr97.5 | Zr | 0 | 1 | 0
Be7.5Ti0Zr92.5 | Zr | 0 | 1 | 0
Be10Ti0Zr90 | Zr | 0 | 1 | 0
Be10Ti90Zr0 | Ti | 0 | 1 | 0
Be40Ti30Zr30 | Be | 0 | 1 | 1
C16Co36Cr48 | Cr | 0 | 1 | 1
C18Co34Cr48 | Cr | 0 | 1 | 1
C18Co38Cr44 | Cr | 0 | 1 | 1
C18Co42Cr40 | Co | 0 | 1 | 1
C18Co44Cr38 | Co | 0 | 1 | 1
C18Co48Cr34 | Co | 0 | 1 | 1
C18Co52Cr30 | Co | 0 | 1 | 1
C18Co56Cr26 | Co | 0 | 1 | 1
C20Co36Cr44 | Cr | 0 | 1 | 1
C20Co40Cr40 | Co | 0 | 1 | 1
C20Co44Cr36 | Co | 0 | 1 | 1
C20Co48Cr32 | Co | 0 | 1 | 1
C20Co52Cr28 | Co | 0 | 1 | 1
C22Co36Cr42 | Cr | 0 | 1 | 1
C22Co40Cr38 | Co | 0 | 1 | 1
C22Co44Cr34 | Co | 0 | 1 | 1
C16Co44Cr40 | Co | 0 | 1 | 0
C16Co48Cr36 | Co | 0 | 1 | 0
C22Co48Cr30 | Co | 0 | 1 | 0
C14Co40Cr46 | Cr | 0 | 1 | 0
C16Co52Cr32 | Co | 0 | 1 | 0
C16Co56Cr28 | Co | 0 | 1 | 0
C16Co60Cr24 | Co | 0 | 1 | 0
C18Co60Cr22 | Co | 0 | 1 | 0
C20Co56Cr24 | Co | 0 | 1 | 0
C22Co52Cr26 | Co | 0 | 1 | 0
C16Co48Mo36 | Co | 0 | 1 | 1
C16Co56Mo28 | Co | 0 | 1 | 1
C16Co60Mo24 | Co | 0 | 1 | 1
C16Co64Mo20 | Co | 0 | 1 | 1
C16Co68Mo16 | Co | 0 | 1 | 1
C16Co72Mo12 | Co | 0 | 1 | 1
C18Co46Mo36 | Co | 0 | 1 | 1
C18Co50Mo32 | Co | 0 | 1 | 1
C18Co54Mo28 | Co | 0 | 1 | 1
C18Co58Mo24 | Co | 0 | 1 | 1
C18Co62Mo20 | Co | 0 | 1 | 1
C18Co66Mo16 | Co | 0 | 1 | 1
C18Co70Mo12 | Co | 0 | 1 | 1
C18Co72Mo10 | Co | 0 | 1 | 1
C20Co44Mo36 | Co | 0 | 1 | 1
C20Co48Mo32 | Co | 0 | 1 | 1
C20Co52Mo28 | Co | 0 | 1 | 1
C20Co56Mo24 | Co | 0 | 1 | 1
C20Co60Mo20 | Co | 0 | 1 | 1
C20Co64Mo16 | Co | 0 | 1 | 1
C20Co68Mo12 | Co | 0 | 1 | 1
C20Co70Mo10 | Co | 0 | 1 | 1
C22Co46Mo32 | Co | 0 | 1 | 1
C22Co50Mo28 | Co | 0 | 1 | 1
C22Co54Mo24 | Co | 0 | 1 | 1
C22Co58Mo20 | Co | 0 | 1 | 1
C22Co62Mo16 | Co | 0 | 1 | 1
C22Co68Mo10 | Co | 0 | 1 | 1
C14Co62Mo24 | Co | 0 | 1 | 0
C16Co74Mo10 | Co | 0 | 1 | 0
C14Co46Mo40 | Co | 0 | 1 | 0
C14Co50Mo36 | Co | 0 | 1 | 0
C14Co70Mo16 | Co | 0 | 1 | 0
C14Co74Mo12 | Co | 0 | 1 | 0
C14Co76Mo10 | Co | 0 | 1 | 0
C18Co42Mo40 | Co | 0 | 1 | 0
C18Co74Mo8 | Co | 0 | 1 | 0
C10Co67.5Si22.5 | Co | 0 | 1 | 1
C12.5Co65Si22.5 | Co | 0 | 1 | 1
C12.5Co67.5Si20 | Co | 0 | 1 | 1
C15Co67.5Si17.5 | Co | 0 | 1 | 1
C17.5Co67.5Si15 | Co | 0 | 1 | 1
C10Co75Si15 | Co | 0 | 1 | 0
C20Co70Si10 | Co | 0 | 1 | 0
C0Co70Si30 | Co | 0 | 1 | 0
C0Co75Si25 | Co | 0 | 1 | 0
C0Co80Si20 | Co | 0 | 1 | 0
C0Co85Si15 | Co | 0 | 1 | 0
C0Co90Si10 | Co | 0 | 1 | 0
C0Co95Si5 | Co | 0 | 1 | 0
C0Co100Si0 | Co | 0 | 1 | 0
C5Co70Si25 | Co | 0 | 1 | 0
C5Co75Si20 | Co | 0 | 1 | 0
C5Co80Si15 | Co | 0 | 1 | 0
C10Co85Si5 | Co | 0 | 1 | 0
C10Co90Si0 | Co | 0 | 1 | 0
C15Co75Si10 | Co | 0 | 1 | 0
C15Co80Si5 | Co | 0 | 1 | 0
C15Co85Si0 | Co | 0 | 1 | 0
C20Co75Si5 | Co | 0 | 1 | 0
C20Co80Si0 | Co | 0 | 1 | 0
C14Co72W14 | Co | 0 | 1 | 1
C16Co70W14 | Co | 0 | 1 | 1
C16Co72W12 | Co | 0 | 1 | 1
C18Co70W12 | Co | 0 | 1 | 1
C14Co66W20 | Co | 0 | 1 | 0
C14Co70W16 | Co | 0 | 1 | 0
C16Co64W20 | Co | 0 | 1 | 0
C16Co68W16 | Co | 0 | 1 | 0
C16Co74W10 | Co | 0 | 1 | 0
C18Co62W20 | Co | 0 | 1 | 0
C18Co66W16 | Co | 0 | 1 | 0
C18Co68W14 | Co | 0 | 1 | 0
C12Co68W20 | Co | 0 | 1 | 0
C12Co74W14 | Co | 0 | 1 | 0
C14Co76W10 | Co | 0 | 1 | 0
C18Co58W24 | Co | 0 | 1 | 0
C18Co72W10 | Co | 0 | 1 | 0
C20Co68W12 | Co | 0 | 1 | 0
C20Co70W10 | Co | 0 | 1 | 0
C12.5Co72.5W15 | Co | 0 | 1 | 1
C15Co70W15 | Co | 0 | 1 | 1
C12.5Co67.5W20 | Co | 0 | 1 | 0
C12.5Co70W17.5 | Co | 0 | 1 | 0
C12.5Co75W12.5 | Co | 0 | 1 | 0
C12.5Co77.5W10 | Co | 0 | 1 | 0
C15Co65W20 | Co | 0 | 1 | 0
C15Co67.5W17.5 | Co | 0 | 1 | 0
C15Co75W10 | Co | 0 | 1 | 0
C17.5Co65W17.5 | Co | 0 | 1 | 0
C20Co60W20 | Co | 0 | 1 | 0
C2.5Co95W2.5 | Co | 0 | 1 | 0
C5Co80W15 | Co | 0 | 1 | 0
C5Co85W10 | Co | 0 | 1 | 0
C5Co90W5 | Co | 0 | 1 | 0
C7.5Co77.5W15 | Co | 0 | 1 | 0
C7.5Co82.5W10 | Co | 0 | 1 | 0
C7.5Co85W7.5 | Co | 0 | 1 | 0
C10Co70W20 | Co | 0 | 1 | 0
C10Co75W15 | Co | 0 | 1 | 0
C10Co80W10 | Co | 0 | 1 | 0
C10Co82.5W7.5 | Co | 0 | 1 | 0
C10Co87.5W2.5 | Co | 0 | 1 | 0
C12.5Co80W7.5 | Co | 0 | 1 | 0
C12.5Co85W2.5 | Co | 0 | 1 | 0
C15Co77.5W7.5 | Co | 0 | 1 | 0
C15Co80W5 | Co | 0 | 1 | 0
C18Co74.5W7.5 | Co | 0 | 1 | 0
C18Co77W5 | Co | 0 | 1 | 0
C20Co65W15 | Co | 0 | 1 | 0
C20Co75W5 | Co | 0 | 1 | 0
C18Cr26Fe56 | Fe | 0 | 1 | 1
C18Cr28Fe54 | Fe | 0 | 1 | 1
C18Cr32Fe50 | Fe | 0 | 1 | 1
C18Cr36Fe46 | Fe | 0 | 1 | 1
C18Cr40Fe42 | Fe | 0 | 1 | 1
C18Cr30Fe52 | Fe | 0 | 1 | 1
C20Cr22Fe58 | Fe | 0 | 1 | 0
C5Cr5Fe90 | Fe | 0 | 1 | 0
C8Cr20Fe72 | Fe | 0 | 1 | 0
C8Cr40Fe52 | Fe | 0 | 1 | 0
C10Cr15Fe75 | Fe | 0 | 1 | 0
C13Cr40Fe47 | Fe | 0 | 1 | 0
C14Cr28Fe58 | Fe | 0 | 1 | 0
C14Cr40Fe46 | Fe | 0 | 1 | 0
C15Cr10Fe75 | Fe | 0 | 1 | 0
C18Fe66Mo16 | Fe | 0 | 1 | 1
C18Fe70Mo12 | Fe | 0 | 1 | 1
C18Fe62Mo20 | Fe | 0 | 1 | 1
C18Fe74Mo8 | Fe | 0 | 1 | 1
C6Fe76Mo18 | Fe | 0 | 1 | 1
C8Fe75Mo17 | Fe | 0 | 1 | 1
C12Fe71Mo17 | Fe | 0 | 1 | 1
C16Fe67Mo17 | Fe | 0 | 1 | 1
C20Fe63Mo17 | Fe | 0 | 1 | 1
C24Fe59Mo17 | Fe | 0 | 1 | 1
C2.5Fe82.5P15 | Fe | 0 | 1 | 1
C3.5Fe81.5P15 | Fe | 0 | 1 | 1
C4.5Fe80.5P15 | Fe | 0 | 1 | 1
C6.5Fe77.5P16 | Fe | 0 | 1 | 1
C6.5Fe78.5P15 | Fe | 0 | 1 | 1
C6.5Fe80.5P13 | Fe | 0 | 1 | 1
C6.5Fe82P11.5 | Fe | 0 | 1 | 1
C9Fe76P15 | Fe | 0 | 1 | 1
C10Fe75P15 | Fe | 0 | 1 | 1
C7Fe80P13 | Fe | 0 | 1 | 1
C8Fe77P15 | Fe | 0 | 1 | 1
C2.5Fe80P17.5 | Fe | 0 | 1 | 1
C5Fe75P20 | Fe | 0 | 1 | 1
C5Fe77.5P17.5 | Fe | 0 | 1 | 1
C5Fe80P15 | Fe | 0 | 1 | 1
C7.5Fe72.5P20 | Fe | 0 | 1 | 1
C7.5Fe75P17.5 | Fe | 0 | 1 | 1
C7.5Fe77.5P15 | Fe | 0 | 1 | 1
C7.5Fe80P12.5 | Fe | 0 | 1 | 1
C10Fe72.5P17.5 | Fe | 0 | 1 | 1
C10Fe77.5P12.5 | Fe | 0 | 1 | 1
C10Fe80P10 | Fe | 0 | 1 | 1
C12.5Fe72.5P15 | Fe | 0 | 1 | 1
C12.5Fe75P12.5 | Fe | 0 | 1 | 1
C12.5Fe77.5P10 | Fe | 0 | 1 | 1
C12.5Fe80P7.5 | Fe | 0 | 1 | 1
C15Fe72.5P12.5 | Fe | 0 | 1 | 1
C15Fe75P10 | Fe | 0 | 1 | 1
C15Fe77.5P7.5 | Fe | 0 | 1 | 1
C17.5Fe72.5P10 | Fe | 0 | 1 | 1
C17.5Fe75P7.5 | Fe | 0 | 1 | 1
C5Fe82.5P12.5 | Fe | 0 | 1 | 0
C7.5Fe82.5P10 | Fe | 0 | 1 | 0
C10Fe82.5P7.5 | Fe | 0 | 1 | 0
C15Fe80P5 | Fe | 0 | 1 | 0
C17.5Fe77.5P5 | Fe | 0 | 1 | 0
C2.5Fe85P12.5 | Fe | 0 | 1 | 0
C5Fe85P10 | Fe | 0 | 1 | 0
C7.5Fe85P7.5 | Fe | 0 | 1 | 0
C10Fe65Si25 | Fe | 0 | 1 | 1
C10Fe70Si20 | Fe | 0 | 1 | 1
C12.5Fe65Si22.5 | Fe | 0 | 1 | 1
C12.5Fe70Si17.5 | Fe | 0 | 1 | 1
C15Fe65Si20 | Fe | 0 | 1 | 1
C15Fe70Si15 | Fe | 0 | 1 | 1
C17.5Fe65Si17.5 | Fe | 0 | 1 | 1
C17.5Fe70Si12.5 | Fe | 0 | 1 | 1
C20Fe65Si15 | Fe | 0 | 1 | 1
C20Fe70Si10 | Fe | 0 | 1 | 1
C22.5Fe65Si12.5 | Fe | 0 | 1 | 1
C25Fe65Si10 | Fe | 0 | 1 | 1
C20Fe66W14 | Fe | 0 | 1 | 1
C20Fe68W12 | Fe | 0 | 1 | 1
C22Fe64W14 | Fe | 0 | 1 | 1
C22Fe66W12 | Fe | 0 | 1 | 1
C22Fe68W10 | Fe | 0 | 1 | 1
C5Fe79W16 | Fe | 0 | 1 | 0
C6Fe82W12 | Fe | 0 | 1 | 0
C6Fe86W8 | Fe | 0 | 1 | 0
C6Fe90W4 | Fe | 0 | 1 | 0
C7Fe79W14 | Fe | 0 | 1 | 0
C10Fe74W16 | Fe | 0 | 1 | 0
C10Fe78W12 | Fe | 0 | 1 | 0
C10Fe82W8 | Fe | 0 | 1 | 0
C10Fe86W4 | Fe | 0 | 1 | 0
C14Fe66W20 | Fe | 0 | 1 | 0
C14Fe70W16 | Fe | 0 | 1 | 0
C14Fe74W12 | Fe | 0 | 1 | 0
C14Fe78W8 | Fe | 0 | 1 | 0
C14Fe82W4 | Fe | 0 | 1 | 0
C16Fe80W4 | Fe | 0 | 1 | 0
C17Fe73W10 | Fe | 0 | 1 | 0
C18Fe62W20 | Fe | 0 | 1 | 0
C18Fe66W16 | Fe | 0 | 1 | 0
C18Fe68W14 | Fe | 0 | 1 | 0
C18Fe70W12 | Fe | 0 | 1 | 0
C18Fe74W8 | Fe | 0 | 1 | 0
C18Fe78W4 | Fe | 0 | 1 | 0
C20Fe64W16 | Fe | 0 | 1 | 0
C20Fe70W10 | Fe | 0 | 1 | 0
C20Fe72W8 | Fe | 0 | 1 | 0
C20Fe76W4 | Fe | 0 | 1 | 0
C22Fe62W16 | Fe | 0 | 1 | 0
C22Fe70W8 | Fe | 0 | 1 | 0
C22Fe74W4 | Fe | 0 | 1 | 0
C10Mo20Ni70 | Ni | 0 | 1 | 1
C12Mo20Ni68 | Ni | 0 | 1 | 1
C12Mo24Ni64 | Ni | 0 | 1 | 1
C14Mo20Ni66 | Ni | 0 | 1 | 1
C14Mo24Ni62 | Ni | 0 | 1 | 1
C16Mo20Ni64 | Ni | 0 | 1 | 1
C16Mo24Ni60 | Ni | 0 | 1 | 1
C10Mo24Ni66 | Ni | 0 | 1 | 0
C12Mo16Ni72 | Ni | 0 | 1 | 0
C12Mo28Ni60 | Ni | 0 | 1 | 0
C14Mo28Ni58 | Ni | 0 | 1 | 0
C16Mo16Ni68 | Ni | 0 | 1 | 0
C18Mo24Ni58 | Ni | 0 | 1 | 0
C18Mo28Ni54 | Ni | 0 | 1 | 0
C8Mo20Ni72 | Ni | 0 | 1 | 0
C8Mo28Ni64 | Ni | 0 | 1 | 0
C10Mo32Ni58 | Ni | 0 | 1 | 0
C12Mo12Ni76 | Ni | 0 | 1 | 0
C18Mo12Ni70 | Ni | 0 | 1 | 0
C18Mo16Ni66 | Ni | 0 | 1 | 0
C18Mo20Ni62 | Ni | 0 | 1 | 0
C0Nb80Si20 | Nb | 0 | 1 | 1
C1Nb80Si19 | Nb | 0 | 1 | 1
C2Nb80Si18 | Nb | 0 | 1 | 1
C4Nb80Si16 | Nb | 0 | 1 | 1
C6Nb80Si14 | Nb | 0 | 1 | 1
C8Nb80Si12 | Nb | 0 | 1 | 1
C12.5Ni65Si22.5 | Ni | 0 | 1 | 1
C12.5Ni67.5Si20 | Ni | 0 | 1 | 1
C15Ni67.5Si17.5 | Ni | 0 | 1 | 1
C17.5Ni67.5Si15 | Ni | 0 | 1 | 1
C0Ni80Si20 | Ni | 0 | 1 | 0
C0Ni85Si15 | Ni | 0 | 1 | 0
C0Ni90Si10 | Ni | 0 | 1 | 0
C0Ni95Si5 | Ni | 0 | 1 | 0
C0Ni1Si0 | Ni | 0 | 1 | 0
C5Ni70Si25 | Ni | 0 | 1 | 0
C5Ni75Si20 | Ni | 0 | 1 | 0
C5Ni80Si15 | Ni | 0 | 1 | 0
C5Ni85Si10 | Ni | 0 | 1 | 0
C5Ni90Si5 | Ni | 0 | 1 | 0
C5Ni95Si0 | Ni | 0 | 1 | 0
C10Ni65Si25 | Ni | 0 | 1 | 0
C10Ni67.5Si22.5 | Ni | 0 | 1 | 0
C10Ni70Si20 | Ni | 0 | 1 | 0
C10Ni75Si15 | Ni | 0 | 1 | 0
C10Ni80Si10 | Ni | 0 | 1 | 0
C10Ni85Si5 | Ni | 0 | 1 | 0
C10Ni90Si0 | Ni | 0 | 1 | 0
C15Ni70Si15 | Ni | 0 | 1 | 0
C15Ni75Si10 | Ni | 0 | 1 | 0
C15Ni80Si5 | Ni | 0 | 1 | 0
C15Ni85Si0 | Ni | 0 | 1 | 0
C20Ni70Si10 | Ni | 0 | 1 | 0
C20Ni75Si5 | Ni | 0 | 1 | 0
C20Ni80Si0 | Ni | 0 | 1 | 0
C0Si13Zr87 | Zr | 0 | 1 | 0
C0Si15Zr85 | Zr | 0 | 1 | 0
C0Si17Zr83 | Zr | 0 | 1 | 0
C3Si12Zr85 | Zr | 0 | 1 | 0
Ca0Cu27La73 | La | 0 | 1 | 1
Ca0Cu37La63 | La | 0 | 1 | 1
Ca1Cu27.5La71.5 | La | 0 | 1 | 1
Ca1Cu37.5La61.5 | La | 0 | 1 | 1
Ca1.5Cu27.5La71 | La | 0 | 1 | 1
Ca2Cu28La70 | La | 0 | 1 | 1
Ca2Cu37.5La60.5 | La | 0 | 1 | 1
Ca3Cu28.5La68.5 | La | 0 | 1 | 1
Ca3Cu37.5La59.5 | La | 0 | 1 | 1
Ca4Cu29La67 | La | 0 | 1 | 1
Ca4Cu37.5La58.5 | La | 0 | 1 | 1
Ca5Cu30La65 | La | 0 | 1 | 1
Ca5Cu37.5La57.5 | La | 0 | 1 | 1
Ca6Cu31La63 | La | 0 | 1 | 1
Ca6.5Cu37La56.5 | La | 0 | 1 | 1
Ca7Cu32La61 | La | 0 | 1 | 1
Ca7.5Cu36La56.5 | La | 0 | 1 | 1
Ca8Cu32.5La59.5 | La | 0 | 1 | 1
Ca8.5Cu33La58.5 | La | 0 | 1 | 1
Ca8.5Cu35La56.5 | La | 0 | 1 | 1
Ca9Cu33.5La57.5 | La | 0 | 1 | 1
Ca25Cu30Mg45 | Mg | 0 | 1 | 1
Ca50Cu20Mg30 | Ca | 0 | 1 | 1
Ca70Cu0Mg30 | Ca | 0 | 1 | 1
Ca70Cu10Mg20 | Ca | 0 | 1 | 1
Ca70Cu20Mg10 | Ca | 0 | 1 | 1
Ca70Cu30Mg0 | Ca | 0 | 1 | 1
Ca75Cu10Mg15 | Ca | 0 | 1 | 1
Ca7.5Cu5Mg87.5 | Mg | 0 | 1 | 1
Ca7.5Cu10Mg82.5 | Mg | 0 | 1 | 1
Ca5Cu10Mg85 | Mg | 0 | 1 | 0
Ca11Cu0Mg89 | Mg | 0 | 1 | 0
Ca5Cu5Mg90 | Mg | 0 | 1 | 0
Ca7.5Cu0Mg92.5 | Mg | 0 | 1 | 0
Ca60Ga0Mg40 | Ca | 0 | 1 | 1
Ca60Ga5Mg35 | Ca | 0 | 1 | 1
Ca60Ga10Mg30 | Ca | 0 | 1 | 1
Ca60Ga20Mg20 | Ca | 0 | 1 | 1
Ca60Ga30Mg10 | Ca | 0 | 1 | 1
Ca10Mg80Zn10 | Mg | 0 | 1 | 1
Ca10Mg85Zn5 | Mg | 0 | 1 | 1
Ca5Mg85Zn10 | Mg | 0 | 1 | 0
Ca7.5Mg82.5Zn10 | Mg | 0 | 1 | 0
Ca7.5Mg87.5Zn5 | Mg | 0 | 1 | 0
Ca10Mg90Zn0 | Mg | 0 | 1 | 0
Ca5Mg90Zn5 | Mg | 0 | 1 | 0
Ca7.5Mg92.5Zn0 | Mg | 0 | 1 | 0
Ce0Cu20Mg80 | Mg | 0 | 1 | 1
Ce0Cu30Mg70 | Mg | 0 | 1 | 1
Ce0Cu40Mg60 | Mg | 0 | 1 | 1
Ce5Cu10Mg85 | Mg | 0 | 1 | 1
Ce5Cu15Mg80 | Mg | 0 | 1 | 1
Ce5Cu20Mg75 | Mg | 0 | 1 | 1
Ce5Cu25Mg70 | Mg | 0 | 1 | 1
Ce5Cu30Mg65 | Mg | 0 | 1 | 1
Ce10Cu10Mg80 | Mg | 0 | 1 | 1
Ce10Cu15Mg75 | Mg | 0 | 1 | 1
Ce10Cu20Mg70 | Mg | 0 | 1 | 1
Ce10Cu25Mg65 | Mg | 0 | 1 | 1
Ce15Cu15Mg70 | Mg | 0 | 1 | 1
Ce15Cu20Mg65 | Mg | 0 | 1 | 1
Ce0Cu15Mg85 | Mg | 0 | 1 | 0
Ce15Cu25Mg60 | Mg | 0 | 1 | 0
Ce20Cu20Mg60 | Mg | 0 | 1 | 0
Ce0Cu10Mg90 | Mg | 0 | 1 | 0
Ce5Cu5Mg90 | Mg | 0 | 1 | 0
Ce10Cu5Mg85 | Mg | 0 | 1 | 0
Ce15Cu5Mg80 | Mg | 0 | 1 | 0
Ce15Cu10Mg75 | Mg | 0 | 1 | 0
Ce20Cu5Mg75 | Mg | 0 | 1 | 0
Ce20Cu10Mg70 | Mg | 0 | 1 | 0
Ce20Cu15Mg65 | Mg | 0 | 1 | 0
Ce20Cu25Mg55 | Mg | 0 | 1 | 0
Ce25Cu25Mg50 | Mg | 0 | 1 | 0
Ce5Mg75Ni20 | Mg | 0 | 1 | 1
Ce5Mg85Ni10 | Mg | 0 | 1 | 1
Ce10Mg60Ni30 | Mg | 0 | 1 | 1
Ce10Mg70Ni20 | Mg | 0 | 1 | 1
Ce10Mg72Ni18 | Mg | 0 | 1 | 1
Ce10Mg75Ni15 | Mg | 0 | 1 | 1
Ce10Mg80Ni10 | Mg | 0 | 1 | 1
Ce10Mg85Ni5 | Mg | 0 | 1 | 1
Ce15Mg75Ni10 | Mg | 0 | 1 | 1
Ce20Mg50Ni30 | Mg | 0 | 1 | 1
Ce20Mg60Ni20 | Mg | 0 | 1 | 1
Ce0Mg80Ni20 | Mg | 0 | 1 | 1
Ce0Mg85Ni15 | Mg | 0 | 1 | 1
Ce0Mg90Ni10 | Mg | 0 | 1 | 1
Ce5Mg90Ni5 | Mg | 0 | 1 | 0
Ce20Mg40Ni40 | Mg | 0 | 1 | 0
Ce20Mg70Ni10 | Mg | 0 | 1 | 0
Ce30Mg40Ni30 | Mg | 0 | 1 | 0
Ce0Mg70Ni30 | Mg | 0 | 1 | 0
Ce10Mg90Ni0 | Mg | 0 | 1 | 0
Ce3Mg85Zn12 | Mg | 0 | 1 | 1
Co70Cr10P20 | Co | 0 | 1 | 1
Co66Cr18Zr16 | Co | 0 | 1 | 1
Co67.5Cr16Zr16.5 | Co | 0 | 1 | 1
Co69Cr14Zr17 | Co | 0 | 1 | 1
Co71Cr12Zr17 | Co | 0 | 1 | 1
Co72.5Cr10Zr17.5 | Co | 0 | 1 | 1
Co72.8Cr20Zr7.2 | Co | 0 | 1 | 1
Co74.5Cr8Zr17.5 | Co | 0 | 1 | 1
Co75Cr18Zr7 | Co | 0 | 1 | 1
Co76.5Cr6Zr17.5 | Co | 0 | 1 | 1
Co77.5Cr16Zr6.5 | Co | 0 | 1 | 1
Co78.5Cr4Zr17.5 | Co | 0 | 1 | 1
Co80Cr14Zr6 | Co | 0 | 1 | 1
Co81Cr2Zr17 | Co | 0 | 1 | 1
Co82Cr12Zr6 | Co | 0 | 1 | 1
Co84Cr0Zr16 | Co | 0 | 1 | 1
Co84Cr10Zr6 | Co | 0 | 1 | 1
Co85.5Cr8Zr6.5 | Co | 0 | 1 | 1
Co87.2Cr6Zr6.8 | Co | 0 | 1 | 1
Co88.5Cr4Zr7.5 | Co | 0 | 1 | 1
Co89.7Cr2Zr8.3 | Co | 0 | 1 | 1
Co91Cr0Zr9 | Co | 0 | 1 | 1
Co60Cr30Zr10 | Co | 0 | 1 | 1
Co65Cr25Zr10 | Co | 0 | 1 | 1
Co70Cr20Zr10 | Co | 0 | 1 | 1
Co75Cr15Zr10 | Co | 0 | 1 | 1
Co80Cr10Zr10 | Co | 0 | 1 | 1
Co85Cr5Zr10 | Co | 0 | 1 | 1
Co90Cr0Zr10 | Co | 0 | 1 | 1
Co75.4Cr12.6Zr12 | Co | 0 | 1 | 1
Co77Cr11.6Zr11.4 | Co | 0 | 1 | 1
Co78Cr11.2Zr10.8 | Co | 0 | 1 | 1
Co79Cr10.6Zr10.4 | Co | 0 | 1 | 1
Co81.2Cr9.6Zr9.2 | Co | 0 | 1 | 1
Co83.4Cr8.3Zr8.3 | Co | 0 | 1 | 1
Co72.9Cr17.1Zr10 | Co | 0 | 1 | 1
Co0Fe90Zr10 | Fe | 0 | 1 | 1
Co10Fe80Zr10 | Fe | 0 | 1 | 1
Co18Fe72Zr10 | Fe | 0 | 1 | 1
Co30Fe60Zr10 | Fe | 0 | 1 | 1
Co45Fe45Zr10 | Co | 0 | 1 | 1
Co60Fe30Zr10 | Co | 0 | 1 | 1
Co72Fe18Zr10 | Co | 0 | 1 | 1
Co9Fe81Zr10 | Fe | 0 | 1 | 1
Co27Fe63Zr10 | Fe | 0 | 1 | 1
Co36Fe54Zr10 | Fe | 0 | 1 | 1
Co54Fe36Zr10 | Co | 0 | 1 | 1
Co90Fe0Zr10 | Co | 0 | 1 | 1
Co4Fe86Zr10 | Fe | 0 | 1 | 1
Co20Fe70Zr10 | Fe | 0 | 1 | 1
Co40Fe50Zr10 | Fe | 0 | 1 | 1
Co50Fe40Zr10 | Co | 0 | 1 | 1
Co70Fe20Zr10 | Co | 0 | 1 | 1
Co80Fe10Zr10 | Co | 0 | 1 | 1
Co85Fe5Zr10 | Co | 0 | 1 | 1
Co0Fe30Zr70 | Zr | 0 | 1 | 1
Co0Fe91Zr9 | Fe | 0 | 1 | 1
Co30Fe0Zr70 | Zr | 0 | 1 | 1
Co55Fe0Zr45 | Co | 0 | 1 | 1
Co85Fe0Zr15 | Co | 0 | 1 | 1
Co22.5Fe67.5Zr10 | Fe | 0 | 1 | 1
Co67.5Fe22.5Zr10 | Co | 0 | 1 | 1
Co70.6Gd14Mo15.4 | Co | 0 | 1 | 1
Co72.8Gd19.4Mo7.8 | Co | 0 | 1 | 1
Co73Gd12.9Mo14.1 | Co | 0 | 1 | 1
Co75.6Gd8.4Mo16 | Co | 0 | 1 | 1
Co30Hf67P3 | Hf | 0 | 1 | 1
Co33Hf67P0 | Hf | 0 | 1 | 1
Co24Hf67Si9 | Hf | 0 | 1 | 1
Co33Hf67Si0 | Hf | 0 | 1 | 1
Co0Mn90Zr10 | Mn | 0 | 1 | 1
Co2Mn88Zr10 | Mn | 0 | 1 | 1
Co5Mn85Zr10 | Mn | 0 | 1 | 1
Co10Mn80Zr10 | Mn | 0 | 1 | 1
Co65.5Mo20Zr14.5 | Co | 0 | 1 | 1
Co67Mo18Zr15 | Co | 0 | 1 | 1
Co68.6Mo16Zr15.4 | Co | 0 | 1 | 1
Co70.3Mo14Zr15.7 | Co | 0 | 1 | 1
Co72Mo12Zr16 | Co | 0 | 1 | 1
Co74Mo10Zr16 | Co | 0 | 1 | 1
Co74.8Mo20Zr5.2 | Co | 0 | 1 | 1
Co75.7Mo8Zr16.3 | Co | 0 | 1 | 1
Co77Mo18Zr5 | Co | 0 | 1 | 1
Co77.5Mo6Zr16.5 | Co | 0 | 1 | 1
Co79Mo16Zr5 | Co | 0 | 1 | 1
Co79.7Mo4Zr16.3 | Co | 0 | 1 | 1
Co81Mo14Zr5 | Co | 0 | 1 | 1
Co82Mo2Zr16 | Co | 0 | 1 | 1
Co83Mo12Zr5 | Co | 0 | 1 | 1
Co84Mo0Zr16 | Co | 0 | 1 | 1
Co84.8Mo10Zr5.2 | Co | 0 | 1 | 1
Co86.5Mo8Zr5.5 | Co | 0 | 1 | 1
Co88Mo6Zr6 | Co | 0 | 1 | 1
Co89Mo4Zr7 | Co | 0 | 1 | 1
Co90Mo2Zr8 | Co | 0 | 1 | 1
Co91Mo0Zr9 | Co | 0 | 1 | 1
Co80Mo9.5Zr10.5 | Co | 0 | 1 | 1
Co74.5Mo13Zr12.5 | Co | 0 | 1 | 1
Co78Mo10.8Zr11.2 | Co | 0 | 1 | 1
Co79.5Mo10Zr10.5 | Co | 0 | 1 | 1
Co80Mo10Zr10 | Co | 0 | 1 | 1
Co81.6Mo9Zr9.4 | Co | 0 | 1 | 1
Co82.4Mo8.6Zr9 | Co | 0 | 1 | 1
Co85Mo5Zr10 | Co | 0 | 1 | 1
Co86.2Mo6.4Zr7.4 | Co | 0 | 1 | 1
Co90Mo0Zr10 | Co | 0 | 1 | 1
Co2Ni77P21 | Ni | 0 | 1 | 1
Co2Ni78.5P19.5 | Ni | 0 | 1 | 1
Co2Ni80P18 | Ni | 0 | 1 | 1
Co3.5Ni75.5P21 | Ni | 0 | 1 | 1
Co3.5Ni77P19.5 | Ni | 0 | 1 | 1
Co3.5Ni78.5P18 | Ni | 0 | 1 | 1
Co5Ni74P21 | Ni | 0 | 1 | 1
Co5Ni75.5P19.5 | Ni | 0 | 1 | 1
Co5Ni77P18 | Ni | 0 | 1 | 1
Co7Ni72P21 | Ni | 0 | 1 | 1
Co7Ni73.5P19.5 | Ni | 0 | 1 | 1
Co7Ni75P18 | Ni | 0 | 1 | 1
Co9Ni72P19 | Ni | 0 | 1 | 1
Co2Ni76P22 | Ni | 0 | 1 | 0
Co2Ni81P17 | Ni | 0 | 1 | 0
Co3.5Ni74.5P22 | Ni | 0 | 1 | 0
Co3.5Ni79.5P17 | Ni | 0 | 1 | 0
Co5Ni73P22 | Ni | 0 | 1 | 0
Co5Ni78P17 | Ni | 0 | 1 | 0
Co7Ni71P22 | Ni | 0 | 1 | 0
Co7Ni76P17 | Ni | 0 | 1 | 0
Co9Ni69.5P21.5 | Ni | 0 | 1 | 0
Co9Ni74P17 | Ni | 0 | 1 | 0
Co10Ni68.5P21.5 | Ni | 0 | 1 | 0
Co10Ni71P19 | Ni | 0 | 1 | 0
Co10Ni73P17 | Ni | 0 | 1 | 0
Co12.5Ni66P21.5 | Ni | 0 | 1 | 0
Co12.5Ni68.5P19 | Ni | 0 | 1 | 0
Co12.5Ni70.5P17 | Ni | 0 | 1 | 0
Co14Ni64.5P21.5 | Ni | 0 | 1 | 0
Co14Ni67P19 | Ni | 0 | 1 | 0
Co14Ni69P17 | Ni | 0 | 1 | 0
Co16Ni65P19 | Ni | 0 | 1 | 0
Co0Ni50Ta50 | Ni | 0 | 1 | 1
Co10Ni40Ta50 | Ta | 0 | 1 | 1
Co80Ni10Zr10 | Co | 0 | 1 | 1
Co85Ni5Zr10 | Co | 0 | 1 | 1
Co88Ni2Zr10 | Co | 0 | 1 | 1
Co90Ni0Zr10 | Co | 0 | 1 | 1
Co30Ni20Zr50 | Zr | 0 | 1 | 1
Co0Ni33Zr67 | Zr | 0 | 1 | 1
Co33Ni0.05Zr66.95 | Zr | 0 | 1 | 1
Co33Ni0.1Zr66.9 | Zr | 0 | 1 | 1
Co33Ni0.15Zr66.85 | Zr | 0 | 1 | 1
Co33Ni0.2Zr66.8 | Zr | 0 | 1 | 1
Co15Ni28.05Zr56.95 | Zr | 0 | 1 | 1
Co5Ni31.35Zr63.65 | Zr | 0 | 1 | 1
Co10Ni29.7Zr60.3 | Zr | 0 | 1 | 1
Co20Ni26.4Zr53.6 | Zr | 0 | 1 | 1
Co22P11Zr67 | Zr | 0 | 1 | 1
Co28P5Zr67 | Zr | 0 | 1 | 1
Co33P0Zr67 | Zr | 0 | 1 | 1
Co1.7Pd81.8Si16.5 | Pd | 0 | 1 | 1
Co4.2Pd79.3Si16.5 | Pd | 0 | 1 | 1
Co6.7Pd76.8Si16.5 | Pd | 0 | 1 | 1
Co10Pd73.5Si16.5 | Pd | 0 | 1 | 1
Co12.5Pd71Si16.5 | Pd | 0 | 1 | 1
Co15Pd68.5Si16.5 | Pd | 0 | 1 | 1
Co20.9Pd62.6Si16.5 | Pd | 0 | 1 | 0
Co10Pd70Si20 | Pd | 0 | 1 | 1
Co25Pd10Zr65 | Zr | 0 | 1 | 1
Co30Pd5Zr65 | Zr | 0 | 1 | 1
Co34Pd1Zr65 | Zr | 0 | 1 | 1
Co54Pd1Zr45 | Co | 0 | 1 | 1
Co85Si5Zr10 | Co | 0 | 1 | 1
Co88Si2Zr10 | Co | 0 | 1 | 1
Co90Si0Zr10 | Co | 0 | 1 | 1
Co66V20Zr14 | Co | 0 | 1 | 1
Co67.5V18Zr14.5 | Co | 0 | 1 | 1
Co69.2V16Zr14.8 | Co | 0 | 1 | 1
Co71V14Zr15 | Co | 0 | 1 | 1
Co72.5V20Zr7.5 | Co | 0 | 1 | 1
Co72.8V12Zr15.2 | Co | 0 | 1 | 1
Co74.5V10Zr15.5 | Co | 0 | 1 | 1
Co75V18Zr7 | Co | 0 | 1 | 1
Co76.3V8Zr15.7 | Co | 0 | 1 | 1
Co77.2V16Zr6.8 | Co | 0 | 1 | 1
Co78V6Zr16 | Co | 0 | 1 | 1
Co79.5V14Zr6.5 | Co | 0 | 1 | 1
Co80V4Zr16 | Co | 0 | 1 | 1
Co81.5V12Zr6.5 | Co | 0 | 1 | 1
Co82V2Zr16 | Co | 0 | 1 | 1
Co83.5V10Zr6.5 | Co | 0 | 1 | 1
Co84V0Zr16 | Co | 0 | 1 | 1
Co85V8Zr7 | Co | 0 | 1 | 1
Co86.5V6Zr7.5 | Co | 0 | 1 | 1
Co88V4Zr8 | Co | 0 | 1 | 1
Co89.5V2Zr8.5 | Co | 0 | 1 | 1
Co91V0Zr9 | Co | 0 | 1 | 1
Co75.8V12Zr12.2 | Co | 0 | 1 | 1
Co79.2V10.6Zr10.2 | Co | 0 | 1 | 1
Co80V10Zr10 | Co | 0 | 1 | 1
Co81.8V9Zr9.2 | Co | 0 | 1 | 1
Co84V8Zr8 | Co | 0 | 1 | 1
Co85V5Zr10 | Co | 0 | 1 | 1
Co90V0Zr10 | Co | 0 | 1 | 1
Co74W12Zr14 | Co | 0 | 1 | 1
Co74W13Zr13 | Co | 0 | 1 | 1
Co74.5W14Zr11.5 | Co | 0 | 1 | 1
Co75W10Zr15 | Co | 0 | 1 | 1
Co76.4W8Zr15.6 | Co | 0 | 1 | 1
Co77W14Zr9 | Co | 0 | 1 | 1
Co78.2W6Zr15.8 | Co | 0 | 1 | 1
Co79.5W13Zr7.5 | Co | 0 | 1 | 1
Co80W4Zr16 | Co | 0 | 1 | 1
Co82W2Zr16 | Co | 0 | 1 | 1
Co82W12Zr6 | Co | 0 | 1 | 1
Co84W0Zr16 | Co | 0 | 1 | 1
Co84.8W10Zr5.2 | Co | 0 | 1 | 1
Co86.8W8Zr5.2 | Co | 0 | 1 | 1
Co88.5W6Zr5.5 | Co | 0 | 1 | 1
Co89.8W4Zr6.2 | Co | 0 | 1 | 1
Co90.2W2Zr7.8 | Co | 0 | 1 | 1
Co91W0Zr9 | Co | 0 | 1 | 1
Co78W8Zr14 | Co | 0 | 1 | 1
Co80W10Zr10 | Co | 0 | 1 | 1
Co80.5W7Zr12.5 | Co | 0 | 1 | 1
Co82.2W6.6Zr11.2 | Co | 0 | 1 | 1
Co84W6Zr10 | Co | 0 | 1 | 1
Co85W5Zr10 | Co | 0 | 1 | 1
Co85.5W5Zr9.5 | Co | 0 | 1 | 1
Co90W0Zr10 | Co | 0 | 1 | 1
Cr0Fe80P20 | Fe | 0 | 1 | 1
Cr2Fe78P20 | Fe | 0 | 1 | 1
Cr4Fe76P20 | Fe | 0 | 1 | 1
Cr6Fe74P20 | Fe | 0 | 1 | 1
Cr8Fe72P20 | Fe | 0 | 1 | 1
Cr7Fe76P17 | Fe | 0 | 1 | 1
Cr73Fe10P17 | Cr | 0 | 1 | 1
Cr74Fe9P17 | Cr | 0 | 1 | 1
Cr23Fe55P22 | Fe | 0 | 1 | 1
Cr24Fe56.5P19.5 | Fe | 0 | 1 | 1
Cr25Fe57.5P17.5 | Fe | 0 | 1 | 1
Cr26Fe59.5P14.5 | Fe | 0 | 1 | 1
Cr26Fe60.5P13.5 | Fe | 0 | 1 | 1
Cr0Fe90Zr10 | Fe | 0 | 1 | 1
Cr4Fe86Zr10 | Fe | 0 | 1 | 1
Cr6Fe84Zr10 | Fe | 0 | 1 | 1
Cr8Fe82Zr10 | Fe | 0 | 1 | 1
Cr10Fe80Zr10 | Fe | 0 | 1 | 1
Cr15Fe75Zr10 | Fe | 0 | 1 | 1
Cr17Fe73Zr10 | Fe | 0 | 1 | 1
Cr20Fe70Zr10 | Fe | 0 | 1 | 1
Cr25Fe65Zr10 | Fe | 0 | 1 | 1
Cr2Fe88Zr10 | Fe | 0 | 1 | 1
Cr7Fe83Zr10 | Fe | 0 | 1 | 1
Cr0Ni80P20 | Ni | 0 | 1 | 1
Cr3Ni77P20 | Ni | 0 | 1 | 1
Cr5Ni75P20 | Ni | 0 | 1 | 1
Cr10Ni70P20 | Ni | 0 | 1 | 1
Cr20Ni60P20 | Ni | 0 | 1 | 1
Cr15Ni65P20 | Ni | 0 | 1 | 1
Cr0Ni82P18 | Ni | 0 | 1 | 1
Cr7Ni73P20 | Ni | 0 | 1 | 1
Cr18Ni62P20 | Ni | 0 | 1 | 1
Cr0Ni81P19 | Ni | 0 | 1 | 1
Cr43.5Ni40.5P16 | Cr | 0 | 1 | 1
Cr55.93Ni28.93P15.14 | Cr | 0 | 1 | 1
Cr58Ni27P15 | Cr | 0 | 1 | 1
Cr59.81Ni25.31P14.88 | Cr | 0 | 1 | 1
Cr69.6Ni16.2P14.2 | Cr | 0 | 1 | 0
Cr72.5Ni13.5P14 | Cr | 0 | 1 | 0
Cr87Ni0P13 | Cr | 0 | 1 | 0
Cr5Ni76P19 | Ni | 0 | 1 | 1
Cr10Ni71P19 | Ni | 0 | 1 | 1
Cr15Ni66P19 | Ni | 0 | 1 | 1
Cr20Ni61P19 | Ni | 0 | 1 | 1
Cr25Ni56P19 | Ni | 0 | 1 | 1
Cr30Ni51P19 | Ni | 0 | 1 | 1
Cr14Ni68P18 | Ni | 0 | 1 | 1
Cr40Ni40P20 | Cr | 0 | 1 | 1
Cr50Ni30P20 | Cr | 0 | 1 | 1
Cr60Ni20P20 | Cr | 0 | 1 | 1
Cr80Ni0P20 | Cr | 0 | 1 | 0
Cr70Ni10P20 | Cr | 0 | 1 | 0
Cr0Ni33Zr67 | Zr | 0 | 1 | 1
Cr33Ni0.05Zr66.95 | Zr | 0 | 1 | 1
Cr33Ni0.1Zr66.9 | Zr | 0 | 1 | 1
Cr33Ni0.15Zr66.85 | Zr | 0 | 1 | 1
Cr33Ni0.2Zr66.8 | Zr | 0 | 1 | 1
Cr15Ni28.05Zr56.95 | Zr | 0 | 1 | 1
Cr5Ni31.35Zr63.65 | Zr | 0 | 1 | 1
Cr10Ni29.7Zr60.3 | Zr | 0 | 1 | 1
Cr20Ni26.4Zr53.6 | Zr | 0 | 1 | 1
Cr0Ni60Zr40 | Ni | 0 | 1 | 1
Cr5Ni55Zr40 | Ni | 0 | 1 | 1
Cr10Ni50Zr40 | Ni | 0 | 1 | 1
Cr15Ni15Zr70 | Zr | 0 | 1 | 1
Cr15Ni25Zr60 | Zr | 0 | 1 | 1
Cr15Ni35Zr50 | Zr | 0 | 1 | 1
Cr15Ni45Zr40 | Ni | 0 | 1 | 1
Cr0Pd80Si20 | Pd | 0 | 1 | 1
Cr0.5Pd79.5Si20 | Pd | 0 | 1 | 1
Cr1Pd79Si20 | Pd | 0 | 1 | 1
Cr2Pd78Si20 | Pd | 0 | 1 | 1
Cr3Pd77Si20 | Pd | 0 | 1 | 1
Cr4Pd76Si20 | Pd | 0 | 1 | 1
Cr5Pd75Si20 | Pd | 0 | 1 | 1
Cr6Pd74Si20 | Pd | 0 | 1 | 1
Cr7Pd73Si20 | Pd | 0 | 1 | 1
Cr0Si15Zr85 | Zr | 0 | 1 | 1
Cr10Si15Zr75 | Zr | 0 | 1 | 1
Cr20Si15Zr65 | Zr | 0 | 1 | 1
Cu35Fe5Ti60 | Ti | 0 | 1 | 1
Cu40Fe10Ti50 | Ti | 0 | 1 | 1
Cu45Fe5Ti50 | Ti | 0 | 1 | 1
Cu55Fe5Ti40 | Cu | 0 | 1 | 1
Cu40Fe20Zr40 | Cu | 0 | 1 | 1
Cu50Fe10Zr40 | Cu | 0 | 1 | 1
Cu53Fe7Zr40 | Cu | 0 | 1 | 1
Cu55Fe5Zr40 | Cu | 0 | 1 | 1
Cu57Fe3Zr40 | Cu | 0 | 1 | 1
Cu59Fe1Zr40 | Cu | 0 | 1 | 1
Cu60Fe0Zr40 | Cu | 0 | 1 | 1
Cu38.2Hf28.8Nb33 | Cu | 0 | 1 | 1
Cu39.9Hf30.1Nb30 | Cu | 0 | 1 | 1
Cu42.7Hf32.3Nb25 | Cu | 0 | 1 | 1
Cu45.6Hf34.4Nb20 | Cu | 0 | 1 | 1
Cu48.4Hf36.6Nb15 | Cu | 0 | 1 | 1
Cu51.3Hf38.7Nb10 | Cu | 0 | 1 | 1
Cu54.1Hf40.9Nb5 | Cu | 0 | 1 | 1
Cu56.4Hf42.6Nb1 | Cu | 0 | 1 | 1
Cu57Hf21Nb22 | Cu | 0 | 1 | 1
Cu57Hf23Nb20 | Cu | 0 | 1 | 1
Cu57Hf28Nb15 | Cu | 0 | 1 | 1
Cu57Hf33Nb10 | Cu | 0 | 1 | 1
Cu57Hf38Nb5 | Cu | 0 | 1 | 1
Cu57Hf42Nb1 | Cu | 0 | 1 | 1
Cu0Hf30Ni70 | Ni | 0 | 1 | 1
Cu0Hf40Ni60 | Ni | 0 | 1 | 1
Cu0Hf50Ni50 | Hf | 0 | 1 | 1
Cu0Hf60Ni40 | Hf | 0 | 1 | 1
Cu0Hf70Ni30 | Hf | 0 | 1 | 1
Cu10Hf20Ni70 | Ni | 0 | 1 | 1
Cu10Hf30Ni60 | Ni | 0 | 1 | 1
Cu10Hf40Ni50 | Ni | 0 | 1 | 1
Cu10Hf50Ni40 | Hf | 0 | 1 | 1
Cu10Hf60Ni30 | Hf | 0 | 1 | 1
Cu10Hf70Ni20 | Hf | 0 | 1 | 1
Cu10Hf75Ni15 | Hf | 0 | 1 | 1
Cu15Hf55Ni30 | Hf | 0 | 1 | 1
Cu20Hf20Ni60 | Ni | 0 | 1 | 1
Cu20Hf30Ni50 | Ni | 0 | 1 | 1
Cu20Hf40Ni40 | Hf | 0 | 1 | 1
Cu20Hf50Ni30 | Hf | 0 | 1 | 1
Cu20Hf55Ni25 | Hf | 0 | 1 | 1
Cu20Hf60Ni20 | Hf | 0 | 1 | 1
Cu20Hf65Ni15 | Hf | 0 | 1 | 1
Cu20Hf70Ni10 | Hf | 0 | 1 | 1
Cu25Hf50Ni25 | Hf | 0 | 1 | 1
Cu25Hf55Ni20 | Hf | 0 | 1 | 1
Cu30Hf20Ni50 | Ni | 0 | 1 | 1
Cu30Hf30Ni40 | Ni | 0 | 1 | 1
Cu30Hf40Ni30 | Hf | 0 | 1 | 1
Cu30Hf45Ni25 | Hf | 0 | 1 | 1
Cu30Hf50Ni20 | Hf | 0 | 1 | 1
Cu30Hf55Ni15 | Hf | 0 | 1 | 1
Cu30Hf60Ni10 | Hf | 0 | 1 | 1
Cu30Hf70Ni0 | Hf | 0 | 1 | 1
Cu35Hf45Ni20 | Hf | 0 | 1 | 1
Cu35Hf50Ni15 | Hf | 0 | 1 | 1
Cu40Hf20Ni40 | Cu | 0 | 1 | 1
Cu40Hf30Ni30 | Cu | 0 | 1 | 1
Cu40Hf40Ni20 | Cu | 0 | 1 | 1
Cu40Hf45Ni15 | Hf | 0 | 1 | 1
Cu40Hf50Ni10 | Hf | 0 | 1 | 1
Cu40Hf60Ni0 | Hf | 0 | 1 | 1
Cu50Hf20Ni30 | Cu | 0 | 1 | 1
Cu50Hf30Ni20 | Cu | 0 | 1 | 1
Cu50Hf40Ni10 | Cu | 0 | 1 | 1
Cu50Hf50Ni0 | Cu | 0 | 1 | 1
Cu60Hf20Ni20 | Cu | 0 | 1 | 1
Cu60Hf30Ni10 | Cu | 0 | 1 | 1
Cu60Hf40Ni0 | Cu | 0 | 1 | 1
Cu70Hf30Ni0 | Cu | 0 | 1 | 1
Cu70Hf20Ni10 | Cu | 0 | 1 | 0
Cu10Hf80Ni10 | Hf | 0 | 1 | 0
Cu20Hf10Ni70 | Ni | 0 | 1 | 0
Cu20Hf75Ni5 | Hf | 0 | 1 | 0
Cu30Hf10Ni60 | Ni | 0 | 1 | 0
Cu40Hf10Ni50 | Ni | 0 | 1 | 0
Cu50Hf10Ni40 | Cu | 0 | 1 | 0
Cu60Hf10Ni30 | Cu | 0 | 1 | 0
Cu70Hf10Ni20 | Cu | 0 | 1 | 0
Cu15La5Mg80 | Mg | 0 | 1 | 1
Cu15La40Mg45 | Mg | 0 | 1 | 1
Cu20La0Mg80 | Mg | 0 | 1 | 1
Cu20La5Mg75 | Mg | 0 | 1 | 1
Cu20La10Mg70 | Mg | 0 | 1 | 1
Cu20La30Mg50 | Mg | 0 | 1 | 1
Cu20La40Mg40 | La | 0 | 1 | 1
Cu25La20Mg55 | Mg | 0 | 1 | 1
Cu25La30Mg45 | Mg | 0 | 1 | 1
Cu25La40Mg35 | La | 0 | 1 | 1
Cu30La0Mg70 | Mg | 0 | 1 | 1
Cu30La5Mg65 | Mg | 0 | 1 | 1
Cu30La10Mg60 | Mg | 0 | 1 | 1
Cu30La20Mg50 | Mg | 0 | 1 | 1
Cu30La30Mg40 | Mg | 0 | 1 | 1
Cu30La40Mg30 | La | 0 | 1 | 1
Cu40La0Mg60 | Mg | 0 | 1 | 1
Cu40La5Mg55 | Mg | 0 | 1 | 1
Cu40La10Mg50 | Mg | 0 | 1 | 1
Cu40La20Mg40 | Cu | 0 | 1 | 1
Cu40La30Mg30 | Cu | 0 | 1 | 1
Cu50La10Mg40 | Cu | 0 | 1 | 1
Cu50La20Mg30 | Cu | 0 | 1 | 1
Cu10La40Mg50 | Mg | 0 | 1 | 0
Cu15La0Mg85 | Mg | 0 | 1 | 0
Cu15La10Mg75 | Mg | 0 | 1 | 0
Cu15La15Mg70 | Mg | 0 | 1 | 0
Cu15La30Mg55 | Mg | 0 | 1 | 0
Cu20La25Mg55 | Mg | 0 | 1 | 0
Cu20La50Mg30 | La | 0 | 1 | 0
Cu25La25Mg50 | Mg | 0 | 1 | 0
Cu30La50Mg20 | La | 0 | 1 | 0
Cu40La40Mg20 | Cu | 0 | 1 | 0
Cu50La30Mg20 | Cu | 0 | 1 | 0
Cu10La0Mg90 | Mg | 0 | 1 | 0
Cu10La10Mg80 | Mg | 0 | 1 | 0
Cu20La20Mg60 | Mg | 0 | 1 | 0
Cu50La0Mg50 | Cu | 0 | 1 | 0
Cu27La69Sr4 | La | 0 | 1 | 1
Cu27La70Sr3 | La | 0 | 1 | 1
Cu27La71Sr2 | La | 0 | 1 | 1
Cu27La73Sr0 | La | 0 | 1 | 1
Cu27.5La66Sr6.5 | La | 0 | 1 | 1
Cu27.5La67.5Sr5 | La | 0 | 1 | 1
Cu28La63.5Sr8.5 | La | 0 | 1 | 1
Cu28La64.5Sr7.5 | La | 0 | 1 | 1
Cu28.5La61.5Sr10 | La | 0 | 1 | 1
Cu28.5La62.5Sr9 | La | 0 | 1 | 1
Cu29La60Sr11 | La | 0 | 1 | 1
Cu30La57.5Sr12.5 | La | 0 | 1 | 1
Cu30La58Sr12 | La | 0 | 1 | 1
Cu30.5La56Sr13.5 | La | 0 | 1 | 1
Cu31La55Sr14 | La | 0 | 1 | 1
Cu32La53.5Sr14.5 | La | 0 | 1 | 1
Cu32.5La52.5Sr15 | La | 0 | 1 | 1
Cu33La51.5Sr15.5 | La | 0 | 1 | 1
Cu34La50Sr16 | La | 0 | 1 | 1
Cu35La48Sr17 | La | 0 | 1 | 1
Cu36La47Sr17 | La | 0 | 1 | 1
Cu37La47Sr16 | La | 0 | 1 | 1
Cu37La48Sr15 | La | 0 | 1 | 1
Cu37La49Sr14 | La | 0 | 1 | 1
Cu37La50.5Sr12.5 | La | 0 | 1 | 1
Cu37La52Sr11 | La | 0 | 1 | 1
Cu37La53Sr10 | La | 0 | 1 | 1
Cu37La54Sr9 | La | 0 | 1 | 1
Cu37La55Sr8 | La | 0 | 1 | 1
Cu37La56Sr7 | La | 0 | 1 | 1
Cu37La57Sr6 | La | 0 | 1 | 1
Cu37La58Sr5 | La | 0 | 1 | 1
Cu37La59Sr4 | La | 0 | 1 | 1
Cu37La59.5Sr3.5 | La | 0 | 1 | 1
Cu37La60.5Sr2.5 | La | 0 | 1 | 1
Cu37La61.5Sr1.5 | La | 0 | 1 | 1
Cu37La62Sr1 | La | 0 | 1 | 1
Cu37La63Sr0 | La | 0 | 1 | 1
Cu5Mg85Nd10 | Mg | 0 | 1 | 1
Cu10Mg70Nd20 | Mg | 0 | 1 | 1
Cu10Mg75Nd15 | Mg | 0 | 1 | 1
Cu10Mg80Nd10 | Mg | 0 | 1 | 1
Cu10Mg85Nd5 | Mg | 0 | 1 | 1
Cu15Mg65Nd20 | Mg | 0 | 1 | 1
Cu15Mg70Nd15 | Mg | 0 | 1 | 1
Cu15Mg75Nd10 | Mg | 0 | 1 | 1
Cu15Mg80Nd5 | Mg | 0 | 1 | 1
Cu20Mg45Nd35 | Mg | 0 | 1 | 1
Cu20Mg50Nd30 | Mg | 0 | 1 | 1
Cu20Mg55Nd25 | Mg | 0 | 1 | 1
Cu20Mg60Nd20 | Mg | 0 | 1 | 1
Cu20Mg65Nd15 | Mg | 0 | 1 | 1
Cu20Mg70Nd10 | Mg | 0 | 1 | 1
Cu20Mg75Nd5 | Mg | 0 | 1 | 1
Cu20Mg80Nd0 | Mg | 0 | 1 | 1
Cu25Mg45Nd30 | Mg | 0 | 1 | 1
Cu25Mg50Nd25 | Mg | 0 | 1 | 1
Cu25Mg55Nd20 | Mg | 0 | 1 | 1
Cu25Mg60Nd15 | Mg | 0 | 1 | 1
Cu25Mg65Nd10 | Mg | 0 | 1 | 1
Cu25Mg70Nd5 | Mg | 0 | 1 | 1
Cu30Mg40Nd30 | Mg | 0 | 1 | 1
Cu30Mg45Nd25 | Mg | 0 | 1 | 1
Cu30Mg50Nd20 | Mg | 0 | 1 | 1
Cu30Mg55Nd15 | Mg | 0 | 1 | 1
Cu30Mg60Nd10 | Mg | 0 | 1 | 1
Cu30Mg65Nd5 | Mg | 0 | 1 | 1
Cu30Mg70Nd0 | Mg | 0 | 1 | 1
Cu35Mg30Nd35 | Cu | 0 | 1 | 1
Cu35Mg45Nd20 | Mg | 0 | 1 | 1
Cu35Mg50Nd15 | Mg | 0 | 1 | 1
Cu35Mg55Nd10 | Mg | 0 | 1 | 1
Cu40Mg30Nd30 | Cu | 0 | 1 | 1
Cu40Mg40Nd20 | Cu | 0 | 1 | 1
Cu40Mg50Nd10 | Mg | 0 | 1 | 1
Cu40Mg55Nd5 | Mg | 0 | 1 | 1
Cu40Mg60Nd0 | Mg | 0 | 1 | 1
Cu50Mg20Nd30 | Cu | 0 | 1 | 1
Cu50Mg30Nd20 | Cu | 0 | 1 | 1
Cu50Mg40Nd10 | Cu | 0 | 1 | 1
Cu60Mg10Nd30 | Cu | 0 | 1 | 1
Cu60Mg20Nd20 | Cu | 0 | 1 | 1
Cu0Mg92.5Nd7.5 | Mg | 0 | 1 | 0
Cu5Mg90Nd5 | Mg | 0 | 1 | 0
Cu10Mg90Nd0 | Mg | 0 | 1 | 0
Cu15Mg60Nd25 | Mg | 0 | 1 | 0
Cu20Mg40Nd40 | Mg | 0 | 1 | 0
Cu40Mg20Nd40 | Cu | 0 | 1 | 0
Cu60Mg30Nd10 | Cu | 0 | 1 | 0
Cu0Mg85Nd15 | Mg | 0 | 1 | 0
Cu0Mg90Nd10 | Mg | 0 | 1 | 0
Cu0Mg95Nd5 | Mg | 0 | 1 | 0
Cu0Mg97.5Nd2.5 | Mg | 0 | 1 | 0
Cu5Mg80Nd15 | Mg | 0 | 1 | 0
Cu10Mg65Nd25 | Mg | 0 | 1 | 0
Cu50Mg50Nd0 | Cu | 0 | 1 | 0
Cu60Mg0Nd40 | Cu | 0 | 1 | 0
Cu70Mg0Nd30 | Cu | 0 | 1 | 0
Cu70Mg10Nd20 | Cu | 0 | 1 | 0
Cu80Mg0Nd20 | Cu | 0 | 1 | 0
Cu5Mg85Y10 | Mg | 0 | 1 | 1
Cu10Mg65Y25 | Mg | 0 | 1 | 1
Cu10Mg70Y20 | Mg | 0 | 1 | 1
Cu10Mg80Y10 | Mg | 0 | 1 | 1
Cu10Mg85Y5 | Mg | 0 | 1 | 1
Cu15Mg70Y15 | Mg | 0 | 1 | 1
Cu15Mg80Y5 | Mg | 0 | 1 | 1
Cu20Mg50Y30 | Mg | 0 | 1 | 1
Cu20Mg60Y20 | Mg | 0 | 1 | 1
Cu20Mg70Y10 | Mg | 0 | 1 | 1
Cu20Mg80Y0 | Mg | 0 | 1 | 1
Cu25Mg60Y15 | Mg | 0 | 1 | 1
Cu25Mg65Y10 | Mg | 0 | 1 | 1
Cu25Mg70Y5 | Mg | 0 | 1 | 1
Cu30Mg40Y30 | Mg | 0 | 1 | 1
Cu30Mg50Y20 | Mg | 0 | 1 | 1
Cu30Mg60Y10 | Mg | 0 | 1 | 1
Cu30Mg70Y0 | Mg | 0 | 1 | 1
Cu40Mg30Y30 | Cu | 0 | 1 | 1
Cu40Mg40Y20 | Cu | 0 | 1 | 1
Cu40Mg55Y5 | Mg | 0 | 1 | 1
Cu40Mg60Y0 | Mg | 0 | 1 | 1
Cu1Mg84Y15 | Mg | 0 | 1 | 1
Cu20Mg79Y1 | Mg | 0 | 1 | 1
Cu30Mg69Y1 | Mg | 0 | 1 | 1
Cu37Mg48Y15 | Mg | 0 | 1 | 1
Cu40Mg59Y1 | Mg | 0 | 1 | 1
Cu1Mg79Y20 | Mg | 0 | 1 | 0
Cu5Mg65Y30 | Mg | 0 | 1 | 0
Cu5Mg75Y20 | Mg | 0 | 1 | 0
Cu10Mg60Y30 | Mg | 0 | 1 | 0
Cu15Mg84Y1 | Mg | 0 | 1 | 0
Cu30Mg30Y40 | Y | 0 | 1 | 0
Cu40Mg20Y40 | Cu | 0 | 1 | 0
Cu1Mg89Y10 | Mg | 0 | 1 | 0
Cu5Mg90Y5 | Mg | 0 | 1 | 0
Cu10Mg89Y1 | Mg | 0 | 1 | 0
Cu8Mg80Y12 | Mg | 0 | 1 | 1
Cu16Mg60Y24 | Mg | 0 | 1 | 1
Cu24Mg40Y36 | Mg | 0 | 1 | 1
Cu32Mg20Y48 | Y | 0 | 1 | 1
Cu40Mg0Y60 | Y | 0 | 1 | 1
Cu10Mg75Y15 | Mg | 0 | 1 | 1
Cu15Mg75Y10 | Mg | 0 | 1 | 1
Cu38.2Nb33Ti28.8 | Cu | 0 | 1 | 1
Cu39.9Nb30Ti30.1 | Cu | 0 | 1 | 1
Cu42.7Nb25Ti32.3 | Cu | 0 | 1 | 1
Cu45.6Nb20Ti34.4 | Cu | 0 | 1 | 1
Cu48.4Nb15Ti36.6 | Cu | 0 | 1 | 1
Cu51.3Nb10Ti38.7 | Cu | 0 | 1 | 1
Cu54.1Nb5Ti40.9 | Cu | 0 | 1 | 1
Cu56.4Nb1Ti42.6 | Cu | 0 | 1 | 1
Cu57Nb1Ti42 | Cu | 0 | 1 | 1
Cu57Nb5Ti38 | Cu | 0 | 1 | 1
Cu57Nb10Ti33 | Cu | 0 | 1 | 1
Cu57Nb15Ti28 | Cu | 0 | 1 | 1
Cu57Nb20Ti23 | Cu | 0 | 1 | 1
Cu57Nb22Ti21 | Cu | 0 | 1 | 1
Cu38.2Nb33Zr28.8 | Cu | 0 | 1 | 1
Cu39.9Nb30Zr30.1 | Cu | 0 | 1 | 1
Cu42.7Nb25Zr32.3 | Cu | 0 | 1 | 1
Cu45.6Nb20Zr34.4 | Cu | 0 | 1 | 1
Cu48.4Nb15Zr36.6 | Cu | 0 | 1 | 1
Cu51.3Nb10Zr38.7 | Cu | 0 | 1 | 1
Cu54.1Nb5Zr40.9 | Cu | 0 | 1 | 1
Cu56.4Nb1Zr42.6 | Cu | 0 | 1 | 1
Cu57Nb1Zr42 | Cu | 0 | 1 | 1
Cu57Nb5Zr38 | Cu | 0 | 1 | 1
Cu57Nb10Zr33 | Cu | 0 | 1 | 1
Cu57Nb15Zr28 | Cu | 0 | 1 | 1
Cu57Nb20Zr23 | Cu | 0 | 1 | 1
Cu57Nb22Zr21 | Cu | 0 | 1 | 1
Cu67Ni17P16 | Cu | 0 | 1 | 1
Cu69Ni13P18 | Cu | 0 | 1 | 1
Cu0Ni80P20 | Ni | 0 | 1 | 1
Cu14.4Ni65.6P20 | Ni | 0 | 1 | 1
Cu52.8Ni27.2P20 | Cu | 0 | 1 | 1
Cu61.6Ni18.4P20 | Cu | 0 | 1 | 1
Cu73Ni11P16 | Cu | 0 | 1 | 1
Cu2Ni76P22 | Ni | 0 | 1 | 1
Cu2Ni78P20 | Ni | 0 | 1 | 1
Cu2Ni80P18 | Ni | 0 | 1 | 1
Cu4Ni74P22 | Ni | 0 | 1 | 1
Cu4Ni76P20 | Ni | 0 | 1 | 1
Cu4Ni78P18 | Ni | 0 | 1 | 1
Cu6Ni72P22 | Ni | 0 | 1 | 1
Cu6Ni74P20 | Ni | 0 | 1 | 1
Cu6Ni76P18 | Ni | 0 | 1 | 1
Cu8Ni70P22 | Ni | 0 | 1 | 1
Cu8Ni72P20 | Ni | 0 | 1 | 1
Cu8Ni74P18 | Ni | 0 | 1 | 1
Cu10Ni68P22 | Ni | 0 | 1 | 1
Cu10Ni70P20 | Ni | 0 | 1 | 1
Cu10Ni72P18 | Ni | 0 | 1 | 1
Cu12Ni68P20 | Ni | 0 | 1 | 1
Cu1Ni75P24 | Ni | 0 | 1 | 0
Cu1Ni83P16 | Ni | 0 | 1 | 0
Cu2Ni74P24 | Ni | 0 | 1 | 0
Cu2Ni82P16 | Ni | 0 | 1 | 0
Cu3Ni73P24 | Ni | 0 | 1 | 0
Cu3Ni81P16 | Ni | 0 | 1 | 0
Cu4Ni80P16 | Ni | 0 | 1 | 0
Cu12Ni67P21 | Ni | 0 | 1 | 0
Cu13Ni66P21 | Ni | 0 | 1 | 0
Cu13Ni67P20 | Ni | 0 | 1 | 0
Cu13Ni69P18 | Ni | 0 | 1 | 0
Cu14Ni66P20 | Ni | 0 | 1 | 0
Cu14Ni68P18 | Ni | 0 | 1 | 0
Cu16Ni23Ti61 | Ti | 0 | 1 | 1
Cu0Ni30Ti70 | Ti | 0 | 1 | 1
Cu0Ni33Ti67 | Ti | 0 | 1 | 1
Cu0Ni40Ti60 | Ti | 0 | 1 | 1
Cu0Ni45Ti55 | Ti | 0 | 1 | 1
Cu5Ni20Ti75 | Ti | 0 | 1 | 1
Cu10Ni20Ti70 | Ti | 0 | 1 | 1
Cu10Ni30Ti60 | Ti | 0 | 1 | 1
Cu20Ni10Ti70 | Ti | 0 | 1 | 1
Cu20Ni20Ti60 | Ti | 0 | 1 | 1
Cu20Ni30Ti50 | Ti | 0 | 1 | 1
Cu25Ni25Ti50 | Ti | 0 | 1 | 1
Cu30Ni10Ti60 | Ti | 0 | 1 | 1
Cu30Ni20Ti50 | Ti | 0 | 1 | 1
Cu30Ni30Ti40 | Ti | 0 | 1 | 1
Cu35Ni0Ti65 | Ti | 0 | 1 | 1
Cu40Ni0Ti60 | Ti | 0 | 1 | 1
Cu40Ni10Ti50 | Ti | 0 | 1 | 1
Cu40Ni20Ti40 | Cu | 0 | 1 | 1
Cu40Ni30Ti30 | Cu | 0 | 1 | 1
Cu50Ni0Ti50 | Cu | 0 | 1 | 1
Cu50Ni10Ti40 | Cu | 0 | 1 | 1
Cu50Ni20Ti30 | Cu | 0 | 1 | 1
Cu60Ni0Ti40 | Cu | 0 | 1 | 1
Cu60Ni10Ti30 | Cu | 0 | 1 | 1
Cu70Ni0Ti30 | Cu | 0 | 1 | 1
Cu75Ni0Ti25 | Cu | 0 | 1 | 1
Cu0Ni25Ti75 | Ti | 0 | 1 | 0
Cu0Ni50Ti50 | Ni | 0 | 1 | 0
Cu0Ni60Ti40 | Ni | 0 | 1 | 0
Cu0Ni65Ti35 | Ni | 0 | 1 | 0
Cu10Ni40Ti50 | Ti | 0 | 1 | 0
Cu10Ni50Ti40 | Ni | 0 | 1 | 0
Cu15Ni5Ti80 | Ti | 0 | 1 | 0
Cu20Ni40Ti40 | Ni | 0 | 1 | 0
Cu30Ni0Ti70 | Ti | 0 | 1 | 0
Cu30Ni40Ti30 | Ni | 0 | 1 | 0
Cu35Ni35Ti30 | Cu | 0 | 1 | 0
Cu40Ni40Ti20 | Cu | 0 | 1 | 0
Cu50Ni30Ti20 | Cu | 0 | 1 | 0
Cu80Ni0Ti20 | Cu | 0 | 1 | 0
Cu0Ni10Ti90 | Ti | 0 | 1 | 0
Cu0Ni20Ti80 | Ti | 0 | 1 | 0
Cu0Ni70Ti30 | Ni | 0 | 1 | 0
Cu0Ni75Ti25 | Ni | 0 | 1 | 0
Cu0Ni90Ti10 | Ni | 0 | 1 | 0
Cu5Ni5Ti90 | Ti | 0 | 1 | 0
Cu5Ni10Ti85 | Ti | 0 | 1 | 0
Cu5Ni15Ti80 | Ti | 0 | 1 | 0
Cu10Ni0Ti90 | Ti | 0 | 1 | 0
Cu10Ni10Ti80 | Ti | 0 | 1 | 0
Cu10Ni60Ti30 | Ni | 0 | 1 | 0
Cu10Ni70Ti20 | Ni | 0 | 1 | 0
Cu10Ni80Ti10 | Ni | 0 | 1 | 0
Cu15Ni10Ti75 | Ti | 0 | 1 | 0
Cu20Ni50Ti30 | Ni | 0 | 1 | 0
Cu20Ni60Ti20 | Ni | 0 | 1 | 0
Cu20Ni70Ti10 | Ni | 0 | 1 | 0
Cu30Ni50Ti20 | Ni | 0 | 1 | 0
Cu30Ni60Ti10 | Ni | 0 | 1 | 0
Cu50Ni40Ti10 | Cu | 0 | 1 | 0
Cu70Ni10Ti20 | Cu | 0 | 1 | 0
Cu70Ni20Ti10 | Cu | 0 | 1 | 0
Cu80Ni10Ti10 | Cu | 0 | 1 | 0
Cu90Ni0Ti10 | Cu | 0 | 1 | 0
Cu45Ni10Ti45 | Cu | 0 | 1 | 1
Cu13Ni37Ti50 | Ti | 0 | 1 | 0
Cu15Ni35Ti50 | Ti | 0 | 1 | 0
Cu5Ni45Ti50 | Ti | 0 | 1 | 0
Cu0Ni33Zr67 | Zr | 0 | 1 | 1
Cu33Ni0.05Zr66.95 | Zr | 0 | 1 | 1
Cu33Ni0.1Zr66.9 | Zr | 0 | 1 | 1
Cu33Ni0.15Zr66.85 | Zr | 0 | 1 | 1
Cu33Ni0.2Zr66.8 | Zr | 0 | 1 | 1
Cu15Ni28.05Zr56.95 | Zr | 0 | 1 | 1
Cu5Ni31.35Zr63.65 | Zr | 0 | 1 | 1
Cu10Ni29.7Zr60.3 | Zr | 0 | 1 | 1
Cu20Ni26.4Zr53.6 | Zr | 0 | 1 | 1
Cu25Ni25Zr50 | Zr | 0 | 1 | 1
Cu0Ni30Zr70 | Zr | 0 | 1 | 1
Cu0Ni40Zr60 | Zr | 0 | 1 | 1
Cu0Ni50Zr50 | Ni | 0 | 1 | 1
Cu0Ni60Zr40 | Ni | 0 | 1 | 1
Cu10Ni20Zr70 | Zr | 0 | 1 | 1
Cu10Ni30Zr60 | Zr | 0 | 1 | 1
Cu10Ni40Zr50 | Zr | 0 | 1 | 1
Cu10Ni50Zr40 | Ni | 0 | 1 | 1
Cu10Ni60Zr30 | Ni | 0 | 1 | 1
Cu15Ni25Zr60 | Zr | 0 | 1 | 1
Cu15Ni30Zr55 | Zr | 0 | 1 | 1
Cu20Ni10Zr70 | Zr | 0 | 1 | 1
Cu20Ni20Zr60 | Zr | 0 | 1 | 1
Cu20Ni30Zr50 | Zr | 0 | 1 | 1
Cu20Ni40Zr40 | Ni | 0 | 1 | 1
Cu20Ni50Zr30 | Ni | 0 | 1 | 1
Cu25Ni15Zr60 | Zr | 0 | 1 | 1
Cu25Ni20Zr55 | Zr | 0 | 1 | 1
Cu30Ni0Zr70 | Zr | 0 | 1 | 1
Cu30Ni10Zr60 | Zr | 0 | 1 | 1
Cu30Ni15Zr55 | Zr | 0 | 1 | 1
Cu30Ni20Zr50 | Zr | 0 | 1 | 1
Cu30Ni25Zr45 | Zr | 0 | 1 | 1
Cu30Ni30Zr40 | Zr | 0 | 1 | 1
Cu30Ni40Zr30 | Ni | 0 | 1 | 1
Cu35Ni15Zr50 | Zr | 0 | 1 | 1
Cu35Ni20Zr45 | Zr | 0 | 1 | 1
Cu40Ni0Zr60 | Zr | 0 | 1 | 1
Cu40Ni10Zr50 | Zr | 0 | 1 | 1
Cu40Ni15Zr45 | Zr | 0 | 1 | 1
Cu40Ni20Zr40 | Cu | 0 | 1 | 1
Cu40Ni30Zr30 | Cu | 0 | 1 | 1
Cu50Ni0Zr50 | Cu | 0 | 1 | 1
Cu50Ni10Zr40 | Cu | 0 | 1 | 1
Cu50Ni20Zr30 | Cu | 0 | 1 | 1
Cu60Ni0Zr40 | Cu | 0 | 1 | 1
Cu60Ni10Zr30 | Cu | 0 | 1 | 1
Cu70Ni0Zr30 | Cu | 0 | 1 | 1
Cu5Ni20Zr75 | Zr | 0 | 1 | 0
Cu10Ni10Zr80 | Zr | 0 | 1 | 0
Cu20Ni5Zr75 | Zr | 0 | 1 | 0
Cu20Ni60Zr20 | Ni | 0 | 1 | 0
Cu30Ni50Zr20 | Ni | 0 | 1 | 0
Cu40Ni40Zr20 | Cu | 0 | 1 | 0
Cu50Ni30Zr20 | Cu | 0 | 1 | 0
Cu60Ni20Zr20 | Cu | 0 | 1 | 0
Cu70Ni10Zr20 | Cu | 0 | 1 | 0
Cu56P2Zr42 | Cu | 0 | 1 | 1
Cu70Pb1Zn29 | Cu | 0 | 1 | 1
Cu0Pd79Si21 | Pd | 0 | 1 | 1
Cu0Pd80Si20 | Pd | 0 | 1 | 1
Cu0Pd82Si18 | Pd | 0 | 1 | 1
Cu0Pd84Si16 | Pd | 0 | 1 | 1
Cu0Pd85Si15 | Pd | 0 | 1 | 1
Cu3.5Pd80Si16.5 | Pd | 0 | 1 | 1
Cu4.5Pd77.5Si18 | Pd | 0 | 1 | 1
Cu6Pd77.5Si16.5 | Pd | 0 | 1 | 1
Cu7Pd73Si20 | Pd | 0 | 1 | 1
Cu7Pd76.5Si16.5 | Pd | 0 | 1 | 1
Cu10Pd73.5Si16.5 | Pd | 0 | 1 | 1
Cu11Pd69.5Si19.5 | Pd | 0 | 1 | 1
Cu14.5Pd69Si16.5 | Pd | 0 | 1 | 1
Cu19Pd64.5Si16.5 | Pd | 0 | 1 | 1
Cu0Pd82.4Si17.6 | Pd | 0 | 1 | 1
Cu2Pd80.75Si17.25 | Pd | 0 | 1 | 1
Cu4Pd79.1Si16.9 | Pd | 0 | 1 | 1
Cu5.7Pd73.8Si20.5 | Pd | 0 | 1 | 1
Cu5.8Pd74.7Si19.5 | Pd | 0 | 1 | 1
Cu5.9Pd75.6Si18.5 | Pd | 0 | 1 | 1
Cu5.9Pd76.6Si17.5 | Pd | 0 | 1 | 1
Cu6.1Pd78.4Si15.5 | Pd | 0 | 1 | 1
Cu8Pd75.8Si16.2 | Pd | 0 | 1 | 1
Cu10Pd74.2Si15.8 | Pd | 0 | 1 | 1
Cu12Pd72.5Si15.5 | Pd | 0 | 1 | 1
Cu14Pd70.9Si15.1 | Pd | 0 | 1 | 1
Cu1.7Pd81.8Si16.5 | Pd | 0 | 1 | 1
Cu4.2Pd79.3Si16.5 | Pd | 0 | 1 | 1
Cu6.7Pd76.8Si16.5 | Pd | 0 | 1 | 1
Cu12.5Pd71Si16.5 | Pd | 0 | 1 | 1
Cu15Pd68.5Si16.5 | Pd | 0 | 1 | 1
Cu20.9Pd62.6Si16.5 | Pd | 0 | 1 | 1
Cu26.7Pd56.8Si16.5 | Pd | 0 | 1 | 0
Cu0Pd78Si22 | Pd | 0 | 1 | 1
Cu0Pd83.5Si16.5 | Pd | 0 | 1 | 1
Cu7Pd76Si17 | Pd | 0 | 1 | 1
Cu8Pd74Si18 | Pd | 0 | 1 | 1
Cu9Pd75Si16 | Pd | 0 | 1 | 1
Cu10Pd70Si20 | Pd | 0 | 1 | 1
Cu10Pd73Si17 | Pd | 0 | 1 | 1
Cu12Pd66Si22 | Pd | 0 | 1 | 1
Cu12.5Pd70.5Si17 | Pd | 0 | 1 | 1
Cu15Pd69Si16 | Pd | 0 | 1 | 1
Cu4Pd79.5Si16.5 | Pd | 0 | 1 | 1
Cu16.5Pd67Si16.5 | Pd | 0 | 1 | 1
Cu3Pd80Si17 | Pd | 0 | 1 | 1
Cu39Ti17Zr44 | Zr | 0 | 1 | 1
Cu39Ti21Zr40 | Zr | 0 | 1 | 1
Cu40Ti30Zr30 | Cu | 0 | 1 | 1
Cu44Ti10Zr46 | Zr | 0 | 1 | 1
Cu44Ti16Zr40 | Cu | 0 | 1 | 1
Cu45Ti20Zr35 | Cu | 0 | 1 | 1
Cu45Ti25Zr30 | Cu | 0 | 1 | 1
Cu47Ti35Zr18 | Cu | 0 | 1 | 1
Cu50Ti0Zr50 | Cu | 0 | 1 | 1
Cu50Ti15Zr35 | Cu | 0 | 1 | 1
Cu50Ti30Zr20 | Cu | 0 | 1 | 1
Cu54Ti11Zr35 | Cu | 0 | 1 | 1
Cu55Ti20Zr25 | Cu | 0 | 1 | 1
Cu55Ti25Zr20 | Cu | 0 | 1 | 1
Cu56Ti0Zr44 | Cu | 0 | 1 | 1
Cu60Ti25Zr15 | Cu | 0 | 1 | 1
Cu60Ti40Zr0 | Cu | 0 | 1 | 1
Cu62Ti0Zr38 | Cu | 0 | 1 | 1
Cu65Ti0Zr35 | Cu | 0 | 1 | 1
Cu65Ti20Zr15 | Cu | 0 | 1 | 1
Cu70Ti0Zr30 | Cu | 0 | 1 | 1
Cu31Ti41Zr28 | Ti | 0 | 1 | 0
Cu34Ti44Zr22 | Ti | 0 | 1 | 0
Cu46Ti0Zr54 | Zr | 0 | 1 | 0
Cu66Ti34Zr0 | Cu | 0 | 1 | 0
Cu75Ti8Zr17 | Cu | 0 | 1 | 0
Cu20Ti80Zr0 | Ti | 0 | 1 | 0
Cu28Ti0Zr72 | Zr | 0 | 1 | 0
Cu30Ti70Zr0 | Ti | 0 | 1 | 0
Cu33Ti0Zr67 | Zr | 0 | 1 | 0
Cu35Ti65Zr0 | Ti | 0 | 1 | 0
Cu75Ti0Zr25 | Cu | 0 | 1 | 0
Cu75Ti25Zr0 | Cu | 0 | 1 | 0
Cu80Ti0Zr20 | Cu | 0 | 1 | 0
Cu85Ti15Zr0 | Cu | 0 | 1 | 0
Cu95Ti0Zr5 | Cu | 0 | 1 | 0
Cu50Ti50Zr0 | Cu | 0 | 1 | 1
Dy0.3Fe89.7Zr10 | Fe | 0 | 1 | 1
Dy88Fe2Zr10 | Dy | 0 | 1 | 1
Dy84Fe6Zr10 | Dy | 0 | 1 | 0
Fe88Gd2Zr10 | Fe | 0 | 1 | 1
Fe89.7Gd0.3Zr10 | Fe | 0 | 1 | 1
Fe84Gd6Zr10 | Fe | 0 | 1 | 0
Fe89.91Ge0.09Zr10 | Fe | 0 | 1 | 1
Fe89.946Ge0.054Zr10 | Fe | 0 | 1 | 1
Fe89.964Ge0.036Zr10 | Fe | 0 | 1 | 1
Fe89.982Ge0.018Zr10 | Fe | 0 | 1 | 1
Fe90Ge0Zr10 | Fe | 0 | 1 | 1
Fe24Hf0Zr76 | Zr | 0 | 1 | 1
Fe24Hf7.6Zr68.4 | Zr | 0 | 1 | 1
Fe24Hf15.2Zr60.8 | Zr | 0 | 1 | 1
Fe24Hf22.8Zr53.2 | Zr | 0 | 1 | 1
Fe24Hf34.2Zr41.8 | Zr | 0 | 1 | 1
Fe28Ir2Zr70 | Zr | 0 | 1 | 1
Fe84La6Zr10 | Fe | 0 | 1 | 1
Fe88La2Zr10 | Fe | 0 | 1 | 1
Fe89.7La0.3Zr10 | Fe | 0 | 1 | 1
Fe68Mn15P17 | Fe | 0 | 1 | 1
Fe71Mn12P17 | Fe | 0 | 1 | 1
Fe74Mn9P17 | Fe | 0 | 1 | 1
Fe86Mn4Zr10 | Fe | 0 | 1 | 1
Fe88Mn2Zr10 | Fe | 0 | 1 | 1
Fe90Mn0Zr10 | Fe | 0 | 1 | 1
Fe82Mn8Zr10 | Fe | 0 | 1 | 1
Fe74Mo9P17 | Fe | 0 | 1 | 1
Fe76Mo7P17 | Fe | 0 | 1 | 1
Fe0Ni80P20 | Ni | 0 | 1 | 1
Fe1Ni79P20 | Ni | 0 | 1 | 1
Fe3Ni77P20 | Ni | 0 | 1 | 1
Fe5Ni75P20 | Ni | 0 | 1 | 1
Fe10Ni70P20 | Ni | 0 | 1 | 1
Fe20Ni60P20 | Ni | 0 | 1 | 1
Fe15Ni65P20 | Ni | 0 | 1 | 1
Fe25Ni55P20 | Ni | 0 | 1 | 1
Fe30Ni50P20 | Ni | 0 | 1 | 1
Fe35Ni45P20 | Ni | 0 | 1 | 1
Fe40Ni40P20 | Fe | 0 | 1 | 1
Fe60Ni20P20 | Fe | 0 | 1 | 1
Fe80Ni0P20 | Fe | 0 | 1 | 1
Fe16Ni64P20 | Ni | 0 | 1 | 1
Fe9Ni81Zr10 | Ni | 0 | 1 | 1
Fe18Ni72Zr10 | Ni | 0 | 1 | 1
Fe36Ni54Zr10 | Ni | 0 | 1 | 1
Fe54Ni36Zr10 | Fe | 0 | 1 | 1
Fe63Ni27Zr10 | Fe | 0 | 1 | 1
Fe72Ni18Zr10 | Fe | 0 | 1 | 1
Fe81Ni9Zr10 | Fe | 0 | 1 | 1
Fe90Ni0Zr10 | Fe | 0 | 1 | 1
Fe0Ni33Zr67 | Zr | 0 | 1 | 1
Fe33Ni0.05Zr66.95 | Zr | 0 | 1 | 1
Fe33Ni0.1Zr66.9 | Zr | 0 | 1 | 1
Fe33Ni0.15Zr66.85 | Zr | 0 | 1 | 1
Fe33Ni0.2Zr66.8 | Zr | 0 | 1 | 1
Fe15Ni28.05Zr56.95 | Zr | 0 | 1 | 1
Fe5Ni31.35Zr63.65 | Zr | 0 | 1 | 1
Fe10Ni29.7Zr60.3 | Zr | 0 | 1 | 1
Fe20Ni26.4Zr53.6 | Zr | 0 | 1 | 1
Fe25Ni24.75Zr50.25 | Zr | 0 | 1 | 1
Fe30Ni23.1Zr46.9 | Zr | 0 | 1 | 1
Fe76.5Ni13.5Zr10 | Fe | 0 | 1 | 1
Fe3.3Ni29.7Zr67 | Zr | 0 | 1 | 1
Fe6.6Ni26.4Zr67 | Zr | 0 | 1 | 1
Fe9.9Ni23.1Zr67 | Zr | 0 | 1 | 1
Fe13.2Ni19.8Zr67 | Zr | 0 | 1 | 1
Fe16.5Ni16.5Zr67 | Zr | 0 | 1 | 1
Fe20.2Ni12.8Zr67 | Zr | 0 | 1 | 1
Fe23.1Ni9.9Zr67 | Zr | 0 | 1 | 1
Fe29.7Ni3.3Zr67 | Zr | 0 | 1 | 1
Fe33Ni0Zr67 | Zr | 0 | 1 | 1
Fe80P10Si10 | Fe | 0 | 1 | 1
Fe80P15Si5 | Fe | 0 | 1 | 1
Fe80P18Si2 | Fe | 0 | 1 | 1
Fe80P9.5Si10.5 | Fe | 0 | 1 | 1
Fe80P11Si9 | Fe | 0 | 1 | 1
Fe80P12Si8 | Fe | 0 | 1 | 1
Fe80P13Si7 | Fe | 0 | 1 | 1
Fe80P14Si6 | Fe | 0 | 1 | 1
Fe80P16Si4 | Fe | 0 | 1 | 1
Fe80P17.5Si2.5 | Fe | 0 | 1 | 1
Fe80P20Si0 | Fe | 0 | 1 | 1
Fe74P17V9 | Fe | 0 | 1 | 1
Fe76P17V7 | Fe | 0 | 1 | 1
Fe1.7Pd81.8Si16.5 | Pd | 0 | 1 | 1
Fe4.2Pd79.3Si16.5 | Pd | 0 | 1 | 1
Fe6.7Pd76.8Si16.5 | Pd | 0 | 1 | 1
Fe10Pd73.5Si16.5 | Pd | 0 | 1 | 1
Fe12.5Pd71Si16.5 | Pd | 0 | 1 | 1
Fe15Pd68.5Si16.5 | Pd | 0 | 1 | 0
Fe0Pd80Si20 | Pd | 0 | 1 | 1
Fe7Pd73Si20 | Pd | 0 | 1 | 1
Fe13Pd67Si20 | Pd | 0 | 1 | 1
Fe5.1Pd78.1Si16.8 | Pd | 0 | 1 | 1
Fe28Pd2Zr70 | Zr | 0 | 1 | 1
Fe84Pr6Zr10 | Fe | 0 | 1 | 1
Fe89.7Pr0.3Zr10 | Fe | 0 | 1 | 1
Fe88Pr2Zr10 | Fe | 0 | 1 | 0
Fe28Rh2Zr70 | Zr | 0 | 1 | 1
Fe28Ru2Zr70 | Zr | 0 | 1 | 1
Fe25Sc37.5Zr37.5 | Sc | 0 | 1 | 1
Fe25Sc75Zr0 | Sc | 0 | 1 | 1
Fe90Sc10Zr0 | Fe | 0 | 1 | 1
Fe56.7Si15Tb28.3 | Fe | 0 | 1 | 1
Fe61.7Si7.5Tb30.8 | Fe | 0 | 1 | 1
Fe65Si2.5Tb32.5 | Fe | 0 | 1 | 1
Fe66.7Si0Tb33.3 | Fe | 0 | 1 | 0
Fe12Si16Ti72 | Ti | 0 | 1 | 1
Fe89.91Si0.09Zr10 | Fe | 0 | 1 | 1
Fe89.946Si0.054Zr10 | Fe | 0 | 1 | 1
Fe89.964Si0.036Zr10 | Fe | 0 | 1 | 1
Fe89.982Si0.018Zr10 | Fe | 0 | 1 | 1
Fe90Si0Zr10 | Fe | 0 | 1 | 1
Fe0Si15Zr85 | Zr | 0 | 1 | 1
Fe10Si15Zr75 | Zr | 0 | 1 | 1
Fe20Si65Zr15 | Si | 0 | 1 | 1
Fe22Si10Zr68 | Zr | 0 | 1 | 1
Fe89.91V0.09Zr10 | Fe | 0 | 1 | 1
Fe89.946V0.054Zr10 | Fe | 0 | 1 | 1
Fe89.964V0.036Zr10 | Fe | 0 | 1 | 1
Fe89.982V0.018Zr10 | Fe | 0 | 1 | 1
Fe90V0Zr10 | Fe | 0 | 1 | 1
Ge15Mo0Zr85 | Zr | 0 | 1 | 1
Ge15Mo10Zr75 | Zr | 0 | 1 | 1
Ge15Mo20Zr65 | Zr | 0 | 1 | 1
Ge1Nb80Si19 | Nb | 0 | 1 | 1
Ge2Nb80Si18 | Nb | 0 | 1 | 1
Ge3Nb80Si17 | Nb | 0 | 1 | 1
Ge4Nb80Si16 | Nb | 0 | 1 | 1
Ge0Nb77Si23 | Nb | 0 | 1 | 1
Ge0Nb80Si20 | Nb | 0 | 1 | 1
Ge4Nb76Si20 | Nb | 0 | 1 | 1
Ge8Nb76Si16 | Nb | 0 | 1 | 1
Ge8Nb78Si14 | Nb | 0 | 1 | 1
Ge13Nb77Si10 | Nb | 0 | 1 | 1
Ge15Nb75Si10 | Nb | 0 | 1 | 1
Ge15Nb76.5Si8.5 | Nb | 0 | 1 | 1
Ge13Nb0Zr87 | Zr | 0 | 1 | 1
Ge15Nb0Zr85 | Zr | 0 | 1 | 1
Ge15Nb10Zr75 | Zr | 0 | 1 | 1
Ge15Nb20Zr65 | Zr | 0 | 1 | 1
Ge15Nb30Zr55 | Zr | 0 | 1 | 1
Ge15Nb40Zr45 | Zr | 0 | 1 | 1
Ge15Nb50Zr35 | Nb | 0 | 1 | 1
Ge15Nb60Zr25 | Nb | 0 | 1 | 1
Ge17Nb0Zr83 | Zr | 0 | 1 | 1
Ge0Pd79Si21 | Pd | 0 | 1 | 1
Ge0Pd80Si20 | Pd | 0 | 1 | 1
Ge0Pd82Si18 | Pd | 0 | 1 | 1
Ge0Pd84Si16 | Pd | 0 | 1 | 1
Ge0Pd85Si15 | Pd | 0 | 1 | 1
Ge2Pd84Si14 | Pd | 0 | 1 | 1
Ge3Pd84Si13 | Pd | 0 | 1 | 1
Ge4Pd84Si12 | Pd | 0 | 1 | 1
Ge7Pd83Si10 | Pd | 0 | 1 | 1
Ge21Pd79Si0 | Pd | 0 | 1 | 1
Ge15Ta0Zr85 | Zr | 0 | 1 | 1
Ge15Ta20Zr65 | Zr | 0 | 1 | 1
Ge15Ti0Zr85 | Zr | 0 | 1 | 1
Ge15Ti20Zr65 | Zr | 0 | 1 | 1
Ge15V0Zr85 | Zr | 0 | 1 | 1
Ge15V10Zr75 | Zr | 0 | 1 | 1
Ge15V20Zr65 | Zr | 0 | 1 | 1
Hf40Nb45Si15 | Nb | 0 | 1 | 1
Hf41Nb44Si15 | Nb | 0 | 1 | 1
Hf42Nb43Si15 | Nb | 0 | 1 | 1
Hf43Nb42Si15 | Hf | 0 | 1 | 1
Hf44Nb41Si15 | Hf | 0 | 1 | 1
Hf45Nb40Si15 | Hf | 0 | 1 | 1
Hf46Nb39Si15 | Hf | 0 | 1 | 1
Hf47Nb38Si15 | Hf | 0 | 1 | 1
Hf48Nb37Si15 | Hf | 0 | 1 | 1
Hf49Nb36Si15 | Hf | 0 | 1 | 1
Hf50Nb35Si15 | Hf | 0 | 1 | 1
Hf51Nb34Si15 | Hf | 0 | 1 | 1
Hf52Nb33Si15 | Hf | 0 | 1 | 1
Hf53Nb32Si15 | Hf | 0 | 1 | 1
Hf54Nb31Si15 | Hf | 0 | 1 | 1
Hf55Nb30Si15 | Hf | 0 | 1 | 1
Hf56Nb29Si15 | Hf | 0 | 1 | 1
Hf57Nb28Si15 | Hf | 0 | 1 | 1
Hf58Nb27Si15 | Hf | 0 | 1 | 1
Hf59Nb26Si15 | Hf | 0 | 1 | 1
Hf60Nb25Si15 | Hf | 0 | 1 | 1
Hf61Nb24Si15 | Hf | 0 | 1 | 1
Hf62Nb23Si15 | Hf | 0 | 1 | 1
Hf63Nb22Si15 | Hf | 0 | 1 | 1
Hf64Nb21Si15 | Hf | 0 | 1 | 1
Hf65Nb20Si15 | Hf | 0 | 1 | 1
Hf66Nb19Si15 | Hf | 0 | 1 | 1
Hf67Nb18Si15 | Hf | 0 | 1 | 1
Hf68Nb17Si15 | Hf | 0 | 1 | 1
Hf69Nb16Si15 | Hf | 0 | 1 | 1
Hf70Nb15Si15 | Hf | 0 | 1 | 1
Hf71Nb14Si15 | Hf | 0 | 1 | 1
Hf72Nb13Si15 | Hf | 0 | 1 | 1
Hf73Nb12Si15 | Hf | 0 | 1 | 1
Hf74Nb11Si15 | Hf | 0 | 1 | 1
Hf75Nb10Si15 | Hf | 0 | 1 | 1
Hf76Nb9Si15 | Hf | 0 | 1 | 1
Hf77Nb8Si15 | Hf | 0 | 1 | 1
Hf78Nb7Si15 | Hf | 0 | 1 | 1
Hf79Nb6Si15 | Hf | 0 | 1 | 1
Hf80Nb5Si15 | Hf | 0 | 1 | 1
Hf81Nb4Si15 | Hf | 0 | 1 | 1
Hf82Nb3Si15 | Hf | 0 | 1 | 1
Hf83Nb2Si15 | Hf | 0 | 1 | 1
Hf84Nb1Si15 | Hf | 0 | 1 | 1
Hf85Nb0Si15 | Hf | 0 | 1 | 1
Hf67Ni27P6 | Hf | 0 | 1 | 1
Hf67Ni33P0 | Hf | 0 | 1 | 1
Hf50Si15V35 | Hf | 0 | 1 | 1
Hf51Si15V34 | Hf | 0 | 1 | 1
Hf52Si15V33 | Hf | 0 | 1 | 1
Hf53Si15V32 | Hf | 0 | 1 | 1
Hf54Si15V31 | Hf | 0 | 1 | 1
Hf55Si15V30 | Hf | 0 | 1 | 1
Hf56Si15V29 | Hf | 0 | 1 | 1
Hf57Si15V28 | Hf | 0 | 1 | 1
Hf58Si15V27 | Hf | 0 | 1 | 1
Hf59Si15V26 | Hf | 0 | 1 | 1
Hf60Si15V25 | Hf | 0 | 1 | 1
Hf61Si15V24 | Hf | 0 | 1 | 1
Hf62Si15V23 | Hf | 0 | 1 | 1
Hf63Si15V22 | Hf | 0 | 1 | 1
Hf64Si15V21 | Hf | 0 | 1 | 1
Hf65Si15V20 | Hf | 0 | 1 | 1
Hf66Si15V19 | Hf | 0 | 1 | 1
Hf67Si15V18 | Hf | 0 | 1 | 1
Hf68Si15V17 | Hf | 0 | 1 | 1
Hf69Si15V16 | Hf | 0 | 1 | 1
Hf70Si15V15 | Hf | 0 | 1 | 1
Hf71Si15V14 | Hf | 0 | 1 | 1
Hf72Si15V13 | Hf | 0 | 1 | 1
Hf73Si15V12 | Hf | 0 | 1 | 1
Hf74Si15V11 | Hf | 0 | 1 | 1
Hf75Si15V10 | Hf | 0 | 1 | 1
Hf76Si15V9 | Hf | 0 | 1 | 1
Hf77Si15V8 | Hf | 0 | 1 | 1
Hf78Si15V7 | Hf | 0 | 1 | 1
Hf79Si15V6 | Hf | 0 | 1 | 1
Hf80Si15V5 | Hf | 0 | 1 | 1
Hf81Si15V4 | Hf | 0 | 1 | 1
Hf82Si15V3 | Hf | 0 | 1 | 1
Hf83Si15V2 | Hf | 0 | 1 | 1
Hf84Si15V1 | Hf | 0 | 1 | 1
Hf85Si15V0 | Hf | 0 | 1 | 1
Hf0Si15Zr85 | Zr | 0 | 1 | 1
Hf10Si15Zr75 | Zr | 0 | 1 | 1
Hf20Si15Zr65 | Zr | 0 | 1 | 1
Hf30Si15Zr55 | Zr | 0 | 1 | 1
Hf40Si15Zr45 | Zr | 0 | 1 | 1
Hf55Si15Zr30 | Hf | 0 | 1 | 1
In6Mg70Zn24 | Mg | 0 | 1 | 1
Ir1Nb40Ni59 | Ni | 0 | 1 | 1
Ir1Ni59Ta40 | Ni | 0 | 1 | 1
Ir40P19Pd41 | Pd | 0 | 1 | 1
La0Mg80Ni20 | Mg | 0 | 1 | 1
La0Mg85Ni15 | Mg | 0 | 1 | 1
La0Mg90Ni10 | Mg | 0 | 1 | 1
La5Mg75Ni20 | Mg | 0 | 1 | 1
La5Mg80Ni15 | Mg | 0 | 1 | 1
La5Mg85Ni10 | Mg | 0 | 1 | 1
La10Mg50Ni40 | Mg | 0 | 1 | 1
La10Mg60Ni30 | Mg | 0 | 1 | 1
La10Mg65Ni25 | Mg | 0 | 1 | 1
La10Mg70Ni20 | Mg | 0 | 1 | 1
La10Mg75Ni15 | Mg | 0 | 1 | 1
La10Mg80Ni10 | Mg | 0 | 1 | 1
La15Mg50Ni35 | Mg | 0 | 1 | 1
La15Mg55Ni30 | Mg | 0 | 1 | 1
La15Mg60Ni25 | Mg | 0 | 1 | 1
La15Mg65Ni20 | Mg | 0 | 1 | 1
La15Mg70Ni15 | Mg | 0 | 1 | 1
La15Mg75Ni10 | Mg | 0 | 1 | 1
La20Mg40Ni40 | Mg | 0 | 1 | 1
La20Mg45Ni35 | Mg | 0 | 1 | 1
La20Mg50Ni30 | Mg | 0 | 1 | 1
La20Mg55Ni25 | Mg | 0 | 1 | 1
La20Mg60Ni20 | Mg | 0 | 1 | 1
La20Mg65Ni15 | Mg | 0 | 1 | 1
La20Mg70Ni10 | Mg | 0 | 1 | 1
La25Mg45Ni30 | Mg | 0 | 1 | 1
La30Mg40Ni30 | Mg | 0 | 1 | 1
La20Mg35Ni45 | Ni | 0 | 1 | 1
La25Mg50Ni25 | Mg | 0 | 1 | 1
La30Mg30Ni40 | Ni | 0 | 1 | 1
La30Mg45Ni25 | Mg | 0 | 1 | 1
La30Mg50Ni20 | Mg | 0 | 1 | 1
La5Mg90Ni5 | Mg | 0 | 1 | 0
La30Mg60Ni10 | Mg | 0 | 1 | 0
La40Mg10Ni50 | Ni | 0 | 1 | 0
La40Mg40Ni20 | La | 0 | 1 | 0
La50Mg20Ni30 | La | 0 | 1 | 0
La0Mg70Ni30 | Mg | 0 | 1 | 0
La10Mg85Ni5 | Mg | 0 | 1 | 0
La15Mg80Ni5 | Mg | 0 | 1 | 0
La50Mg0Ni50 | La | 0 | 1 | 0
La9Mg85Ni6 | Mg | 0 | 1 | 1
La12Mg80Ni8 | Mg | 0 | 1 | 1
La18Mg70Ni12 | Mg | 0 | 1 | 1
La24Mg60Ni16 | Mg | 0 | 1 | 1
La35Mg50Ni15 | Mg | 0 | 1 | 1
La36Mg40Ni24 | Mg | 0 | 1 | 1
La40Mg50Ni10 | Mg | 0 | 1 | 1
La48Mg20Ni32 | La | 0 | 1 | 1
La60Mg0Ni40 | La | 0 | 1 | 1
La0Mg60Zn40 | Mg | 0 | 1 | 1
La0Mg65Zn35 | Mg | 0 | 1 | 1
La0Mg70Zn30 | Mg | 0 | 1 | 1
La0Mg75Zn25 | Mg | 0 | 1 | 1
La3Mg72Zn25 | Mg | 0 | 1 | 1
La3Mg75Zn22 | Mg | 0 | 1 | 1
La4Mg74Zn22 | Mg | 0 | 1 | 1
La4Mg76Zn20 | Mg | 0 | 1 | 1
La5Mg70Zn25 | Mg | 0 | 1 | 1
La5Mg75Zn20 | Mg | 0 | 1 | 1
La7Mg71Zn22 | Mg | 0 | 1 | 1
La8Mg67Zn25 | Mg | 0 | 1 | 1
La8Mg72Zn20 | Mg | 0 | 1 | 1
La10Mg65Zn25 | Mg | 0 | 1 | 1
La10Mg70Zn20 | Mg | 0 | 1 | 1
Mg84Mn6Y10 | Mg | 0 | 1 | 1
Mg85Mn0Y15 | Mg | 0 | 1 | 1
Mg86Mn2Y12 | Mg | 0 | 1 | 1
Mg86Mn4Y10 | Mg | 0 | 1 | 1
Mg86.5Mn6Y7.5 | Mg | 0 | 1 | 1
Mg87Mn8Y5 | Mg | 0 | 1 | 1
Mg88Mn2Y10 | Mg | 0 | 1 | 1
Mg88.5Mn4Y7.5 | Mg | 0 | 1 | 1
Mg89Mn6Y5 | Mg | 0 | 1 | 1
Mg91Mn4Y5 | Mg | 0 | 1 | 1
Mg91.5Mn6Y2.5 | Mg | 0 | 1 | 1
Mg82Mn8Y10 | Mg | 0 | 1 | 0
Mg83Mn2Y15 | Mg | 0 | 1 | 0
Mg84.5Mn8Y7.5 | Mg | 0 | 1 | 0
Mg87.5Mn10Y2.5 | Mg | 0 | 1 | 0
Mg89.5Mn8Y2.5 | Mg | 0 | 1 | 0
Mg90.5Mn2Y7.5 | Mg | 0 | 1 | 0
Mg93Mn2Y5 | Mg | 0 | 1 | 0
Mg95Mn5Y0 | Mg | 0 | 1 | 0
Mg77.5Mn10Y12.5 | Mg | 0 | 1 | 0
Mg80Mn15Y5 | Mg | 0 | 1 | 0
Mg81Mn4Y15 | Mg | 0 | 1 | 0
Mg82.5Mn10Y7.5 | Mg | 0 | 1 | 0
Mg85Mn15Y0 | Mg | 0 | 1 | 0
Mg90Mn0Y10 | Mg | 0 | 1 | 0
Mg90Mn10Y0 | Mg | 0 | 1 | 0
Mg92.5Mn7.5Y0 | Mg | 0 | 1 | 0
Mg93.5Mn4Y2.5 | Mg | 0 | 1 | 0
Mg95.5Mn2Y2.5 | Mg | 0 | 1 | 0
Mg0Nd60Ni40 | Nd | 0 | 1 | 1
Mg0Nd70Ni30 | Nd | 0 | 1 | 1
Mg10Nd40Ni50 | Ni | 0 | 1 | 1
Mg10Nd50Ni40 | Nd | 0 | 1 | 1
Mg10Nd60Ni30 | Nd | 0 | 1 | 1
Mg20Nd30Ni50 | Ni | 0 | 1 | 1
Mg20Nd40Ni40 | Nd | 0 | 1 | 1
Mg20Nd50Ni30 | Nd | 0 | 1 | 1
Mg20Nd60Ni20 | Nd | 0 | 1 | 1
Mg30Nd40Ni30 | Nd | 0 | 1 | 1
Mg30Nd50Ni20 | Nd | 0 | 1 | 1
Mg35Nd25Ni40 | Ni | 0 | 1 | 1
Mg40Nd20Ni40 | Mg | 0 | 1 | 1
Mg40Nd25Ni35 | Mg | 0 | 1 | 1
Mg40Nd30Ni30 | Mg | 0 | 1 | 1
Mg40Nd35Ni25 | Mg | 0 | 1 | 1
Mg45Nd15Ni40 | Mg | 0 | 1 | 1
Mg45Nd20Ni35 | Mg | 0 | 1 | 1
Mg45Nd25Ni30 | Mg | 0 | 1 | 1
Mg45Nd30Ni25 | Mg | 0 | 1 | 1
Mg45Nd35Ni20 | Mg | 0 | 1 | 1
Mg50Nd15Ni35 | Mg | 0 | 1 | 1
Mg50Nd20Ni30 | Mg | 0 | 1 | 1
Mg50Nd25Ni25 | Mg | 0 | 1 | 1
Mg50Nd30Ni20 | Mg | 0 | 1 | 1
Mg50Nd35Ni15 | Mg | 0 | 1 | 1
Mg55Nd10Ni35 | Mg | 0 | 1 | 1
Mg55Nd15Ni30 | Mg | 0 | 1 | 1
Mg55Nd20Ni25 | Mg | 0 | 1 | 1
Mg55Nd25Ni20 | Mg | 0 | 1 | 1
Mg55Nd30Ni15 | Mg | 0 | 1 | 1
Mg55Nd35Ni10 | Mg | 0 | 1 | 1
Mg60Nd10Ni30 | Mg | 0 | 1 | 1
Mg60Nd15Ni25 | Mg | 0 | 1 | 1
Mg60Nd20Ni20 | Mg | 0 | 1 | 1
Mg60Nd25Ni15 | Mg | 0 | 1 | 1
Mg60Nd30Ni10 | Mg | 0 | 1 | 1
Mg65Nd5Ni30 | Mg | 0 | 1 | 1
Mg65Nd10Ni25 | Mg | 0 | 1 | 1
Mg65Nd15Ni20 | Mg | 0 | 1 | 1
Mg65Nd20Ni15 | Mg | 0 | 1 | 1
Mg65Nd25Ni10 | Mg | 0 | 1 | 1
Mg70Nd10Ni20 | Mg | 0 | 1 | 1
Mg70Nd15Ni15 | Mg | 0 | 1 | 1
Mg70Nd20Ni10 | Mg | 0 | 1 | 1
Mg75Nd5Ni20 | Mg | 0 | 1 | 1
Mg75Nd10Ni15 | Mg | 0 | 1 | 1
Mg75Nd15Ni10 | Mg | 0 | 1 | 1
Mg75Nd20Ni5 | Mg | 0 | 1 | 1
Mg80Nd0Ni20 | Mg | 0 | 1 | 1
Mg80Nd10Ni10 | Mg | 0 | 1 | 1
Mg83Nd5Ni12 | Mg | 0 | 1 | 1
Mg85Nd5Ni10 | Mg | 0 | 1 | 1
Mg85Nd10Ni5 | Mg | 0 | 1 | 1
Mg88Nd5Ni7 | Mg | 0 | 1 | 1
Mg90Nd7.5Ni2.5 | Mg | 0 | 1 | 1
Mg0Nd30Ni70 | Ni | 0 | 1 | 0
Mg10Nd30Ni60 | Ni | 0 | 1 | 0
Mg50Nd10Ni40 | Mg | 0 | 1 | 0
Mg50Nd40Ni10 | Mg | 0 | 1 | 0
Mg80Nd15Ni5 | Mg | 0 | 1 | 0
Mg90Nd0Ni10 | Mg | 0 | 1 | 0
Mg90Nd5Ni5 | Mg | 0 | 1 | 0
Mg92.5Nd7.5Ni0 | Mg | 0 | 1 | 0
Mg0Nd40Ni60 | Ni | 0 | 1 | 0
Mg0Nd50Ni50 | Nd | 0 | 1 | 0
Mg0Nd80Ni20 | Nd | 0 | 1 | 0
Mg10Nd70Ni20 | Nd | 0 | 1 | 0
Mg20Nd70Ni10 | Nd | 0 | 1 | 0
Mg30Nd20Ni50 | Ni | 0 | 1 | 0
Mg30Nd60Ni10 | Nd | 0 | 1 | 0
Mg40Nd50Ni10 | Nd | 0 | 1 | 0
Mg70Nd0Ni30 | Mg | 0 | 1 | 0
Mg85Nd15Ni0 | Mg | 0 | 1 | 0
Mg90Nd10Ni0 | Mg | 0 | 1 | 0
Mg95Nd5Ni0 | Mg | 0 | 1 | 0
Mg97.5Nd2.5Ni0 | Mg | 0 | 1 | 0
Mg30Ni40Y30 | Ni | 0 | 1 | 1
Mg40Ni30Y30 | Mg | 0 | 1 | 1
Mg50Ni20Y30 | Mg | 0 | 1 | 1
Mg50Ni30Y20 | Mg | 0 | 1 | 1
Mg60Ni20Y20 | Mg | 0 | 1 | 1
Mg60Ni25Y15 | Mg | 0 | 1 | 1
Mg60Ni30Y10 | Mg | 0 | 1 | 1
Mg65Ni15Y20 | Mg | 0 | 1 | 1
Mg65Ni20Y15 | Mg | 0 | 1 | 1
Mg65Ni25Y10 | Mg | 0 | 1 | 1
Mg65Ni30Y5 | Mg | 0 | 1 | 1
Mg70Ni15Y15 | Mg | 0 | 1 | 1
Mg70Ni20Y10 | Mg | 0 | 1 | 1
Mg75Ni10Y15 | Mg | 0 | 1 | 1
Mg75Ni15Y10 | Mg | 0 | 1 | 1
Mg75Ni20Y5 | Mg | 0 | 1 | 1
Mg80Ni10Y10 | Mg | 0 | 1 | 1
Mg80Ni15Y5 | Mg | 0 | 1 | 1
Mg80Ni20Y0 | Mg | 0 | 1 | 1
Mg85Ni10Y5 | Mg | 0 | 1 | 1
Mg20Ni40Y40 | Ni | 0 | 1 | 1
Mg85Ni5Y10 | Mg | 0 | 1 | 1
Mg50Ni40Y10 | Mg | 0 | 1 | 0
Mg70Ni10Y20 | Mg | 0 | 1 | 0
Mg80Ni5Y15 | Mg | 0 | 1 | 0
Mg40Ni40Y20 | Mg | 0 | 1 | 0
Mg90Ni5Y5 | Mg | 0 | 1 | 0
Mg70Sn6Zn24 | Mg | 0 | 1 | 1
Mn0Ni33Zr67 | Zr | 0 | 1 | 1
Mn33Ni0.05Zr66.95 | Zr | 0 | 1 | 1
Mn33Ni0.1Zr66.9 | Zr | 0 | 1 | 1
Mn33Ni0.15Zr66.85 | Zr | 0 | 1 | 1
Mn33Ni0.2Zr66.8 | Zr | 0 | 1 | 1
Mn15Ni28.05Zr56.95 | Zr | 0 | 1 | 1
Mn5Ni31.35Zr63.65 | Zr | 0 | 1 | 1
Mn10Ni29.7Zr60.3 | Zr | 0 | 1 | 1
Mn20Ni26.4Zr53.6 | Zr | 0 | 1 | 1
Mn25Ni24.75Zr50.25 | Zr | 0 | 1 | 1
Mn30Ni23.1Zr46.9 | Zr | 0 | 1 | 1
Mn74P3Si23 | Mn | 0 | 1 | 1
Mn74P13Si13 | Mn | 0 | 1 | 1
Mn0Pd80Si20 | Pd | 0 | 1 | 1
Mn1Pd79Si20 | Pd | 0 | 1 | 1
Mn2Pd78Si20 | Pd | 0 | 1 | 1
Mn3Pd77Si20 | Pd | 0 | 1 | 1
Mn4Pd76Si20 | Pd | 0 | 1 | 1
Mn5Pd75Si20 | Pd | 0 | 1 | 1
Mn6Pd74Si20 | Pd | 0 | 1 | 1
Mn7Pd73Si20 | Pd | 0 | 1 | 1
Mo0Nb80Si20 | Nb | 0 | 1 | 1
Mo5Nb75Si20 | Nb | 0 | 1 | 1
Mo10Nb70Si20 | Nb | 0 | 1 | 1
Mo15Nb65Si20 | Nb | 0 | 1 | 1
Mo20Nb60Si20 | Nb | 0 | 1 | 1
Mo25Nb55Si20 | Nb | 0 | 1 | 1
Mo30Nb50Si20 | Nb | 0 | 1 | 1
Mo35Nb45Si20 | Nb | 0 | 1 | 0
Mo9Ni72P19 | Ni | 0 | 1 | 1
Mo13Ni68P19 | Ni | 0 | 1 | 1
Mo5Ni75P20 | Ni | 0 | 1 | 1
Mo7Ni73P20 | Ni | 0 | 1 | 1
Mo12Ni69P19 | Ni | 0 | 1 | 1
Mo48P20Rh32 | Mo | 0 | 1 | 1
Mo16P20Ru64 | Ru | 0 | 1 | 1
Mo32P20Ru48 | Ru | 0 | 1 | 1
Mo48P20Ru32 | Mo | 0 | 1 | 1
Mo64P20Ru16 | Mo | 0 | 1 | 1
Mo0Si15Zr85 | Zr | 0 | 1 | 1
Mo5Si15Zr80 | Zr | 0 | 1 | 1
Mo10Si15Zr75 | Zr | 0 | 1 | 1
Mo15Si15Zr70 | Zr | 0 | 1 | 1
Mo20Si15Zr65 | Zr | 0 | 1 | 1
Nb40Ni59Pd1 | Ni | 0 | 1 | 1
Nb40Ni57Pt3 | Ni | 0 | 1 | 1
Nb40Ni59Pt1 | Ni | 0 | 1 | 1
Nb0Ni60Ta40 | Ni | 0 | 1 | 1
Nb0Ni65Ta35 | Ni | 0 | 1 | 1
Nb0Ni70Ta30 | Ni | 0 | 1 | 1
Nb0Ni80Ta20 | Ni | 0 | 1 | 1
Nb0Ni90Ta10 | Ni | 0 | 1 | 1
Nb10Ni60Ta30 | Ni | 0 | 1 | 1
Nb15Ni60Ta25 | Ni | 0 | 1 | 1
Nb20Ni60Ta20 | Ni | 0 | 1 | 1
Nb25Ni60Ta15 | Ni | 0 | 1 | 1
Nb30Ni60Ta10 | Ni | 0 | 1 | 1
Nb35Ni60Ta5 | Ni | 0 | 1 | 1
Nb40Ni60Ta0 | Ni | 0 | 1 | 1
Nb50Ni50Ta0 | Nb | 0 | 1 | 1
Nb60Ni40Ta0 | Nb | 0 | 1 | 1
Nb0Ni50Ta50 | Ni | 0 | 1 | 1
Nb70Si20Ta10 | Nb | 0 | 1 | 1
Nb75Si20Ta5 | Nb | 0 | 1 | 1
Nb80Si20Ta0 | Nb | 0 | 1 | 1
Nb65Si20Ta15 | Nb | 0 | 1 | 0
Nb0Si15Ti85 | Ti | 0 | 1 | 1
Nb0Si20Ti80 | Ti | 0 | 1 | 1
Nb5Si15Ti80 | Ti | 0 | 1 | 1
Nb10Si15Ti75 | Ti | 0 | 1 | 1
Nb15Si15Ti70 | Ti | 0 | 1 | 1
Nb15Si17.5Ti67.5 | Ti | 0 | 1 | 1
Nb25Si15Ti60 | Ti | 0 | 1 | 1
Nb25Si17.5Ti57.5 | Ti | 0 | 1 | 1
Nb30Si15Ti55 | Ti | 0 | 1 | 1
Nb30Si17.5Ti52.5 | Ti | 0 | 1 | 1
Nb35Si15Ti50 | Ti | 0 | 1 | 1
Nb30Si12Ti58 | Ti | 0 | 1 | 0
Nb0Si5Ti95 | Ti | 0 | 1 | 0
Nb0Si10Ti90 | Ti | 0 | 1 | 0
Nb0Si25Ti75 | Ti | 0 | 1 | 0
Nb10Si10Ti80 | Ti | 0 | 1 | 0
Nb20Si10Ti70 | Ti | 0 | 1 | 0
Nb30Si10Ti60 | Ti | 0 | 1 | 0
Nb30Si20Ti50 | Ti | 0 | 1 | 0
Nb45Si15Ti40 | Nb | 0 | 1 | 0
Nb50Si15Ti35 | Nb | 0 | 1 | 0
Nb0Si13Ti87 | Ti | 0 | 1 | 1
Nb20Si15Ti65 | Ti | 0 | 1 | 1
Nb30Si14Ti56 | Ti | 0 | 1 | 1
Nb30Si16Ti54 | Ti | 0 | 1 | 1
Nb30Si18Ti52 | Ti | 0 | 1 | 1
Nb40Si15Ti45 | Ti | 0 | 1 | 1
Nb52Si18Ti30 | Nb | 0 | 1 | 1
Nb54Si16Ti30 | Nb | 0 | 1 | 1
Nb55Si15Ti30 | Nb | 0 | 1 | 1
Nb56Si14Ti30 | Nb | 0 | 1 | 1
Nb60Si15Ti25 | Nb | 0 | 1 | 1
Nb65Si15Ti20 | Nb | 0 | 1 | 1
Nb68Si17Ti15 | Nb | 0 | 1 | 1
Nb70Si15Ti15 | Nb | 0 | 1 | 1
Nb75Si15Ti10 | Nb | 0 | 1 | 1
Nb80Si15Ti5 | Nb | 0 | 1 | 1
Nb80Si20Ti0 | Nb | 0 | 1 | 1
Nb85Si15Ti0 | Nb | 0 | 1 | 1
Nb30Si13Ti57 | Ti | 0 | 1 | 0
Nb47Si13Ti40 | Nb | 0 | 1 | 0
Nb47Si25Ti28 | Nb | 0 | 1 | 0
Nb50Si13Ti37 | Nb | 0 | 1 | 0
Nb50Si25Ti25 | Nb | 0 | 1 | 0
Nb0Si22Ti78 | Ti | 0 | 1 | 1
Nb60Si20V20 | Nb | 0 | 1 | 1
Nb65Si20V15 | Nb | 0 | 1 | 1
Nb70Si20V10 | Nb | 0 | 1 | 1
Nb75Si20V5 | Nb | 0 | 1 | 1
Nb80Si20V0 | Nb | 0 | 1 | 1
Nb55Si20V25 | Nb | 0 | 1 | 0
Nb70Si20W10 | Nb | 0 | 1 | 1
Nb75Si20W5 | Nb | 0 | 1 | 1
Nb80Si20W0 | Nb | 0 | 1 | 1
Nb65Si20W15 | Nb | 0 | 1 | 0
Nb55Si20Zr25 | Nb | 0 | 1 | 1
Nb60Si20Zr20 | Nb | 0 | 1 | 1
Nb65Si20Zr15 | Nb | 0 | 1 | 1
Nb70Si20Zr10 | Nb | 0 | 1 | 1
Nb75Si20Zr5 | Nb | 0 | 1 | 1
Nb79Si20Zr1 | Nb | 0 | 1 | 1
Nb80Si20Zr0 | Nb | 0 | 1 | 1
Nb50Si20Zr30 | Nb | 0 | 1 | 0
Nb0Si13Zr87 | Zr | 0 | 1 | 1
Nb0Si15Zr85 | Zr | 0 | 1 | 1
Nb0Si17Zr83 | Zr | 0 | 1 | 1
Nb10Si15Zr75 | Zr | 0 | 1 | 1
Nb20Si15Zr65 | Zr | 0 | 1 | 1
Nb30Si13Zr57 | Zr | 0 | 1 | 1
Nb30Si15Zr55 | Zr | 0 | 1 | 1
Nb30Si17Zr53 | Zr | 0 | 1 | 1
Nb40Si9Zr51 | Zr | 0 | 1 | 1
Nb40Si11Zr49 | Zr | 0 | 1 | 1
Nb40Si13Zr47 | Zr | 0 | 1 | 1
Nb40Si15Zr45 | Zr | 0 | 1 | 1
Nb40Si17Zr43 | Zr | 0 | 1 | 1
Nb50Si15Zr35 | Nb | 0 | 1 | 1
Nb60Si15Zr25 | Nb | 0 | 1 | 1
Nb70Si15Zr15 | Nb | 0 | 1 | 1
Nb30Si9Zr61 | Zr | 0 | 1 | 0
Nb30Si11Zr59 | Zr | 0 | 1 | 0
Nb40Si7Zr53 | Zr | 0 | 1 | 0
Nb30Si5Zr65 | Zr | 0 | 1 | 0
Nb30Si7Zr63 | Zr | 0 | 1 | 0
Nb40Si5Zr55 | Zr | 0 | 1 | 0
Ni55P10Pd35 | Ni | 0 | 1 | 1
Ni63P20Pd17 | Ni | 0 | 1 | 1
Ni40P20Pd40 | Ni | 0 | 1 | 1
Ni80P20Pd0 | Ni | 0 | 1 | 1
Ni41P18Pd41 | Ni | 0 | 1 | 1
Ni32P20Pd48 | Pd | 0 | 1 | 1
Ni36.5P27Pd36.5 | Ni | 0 | 1 | 1
Ni37.5P25Pd37.5 | Ni | 0 | 1 | 1
Ni64P20Pd16 | Ni | 0 | 1 | 1
Ni0P19Pd81 | Pd | 0 | 1 | 1
Ni5P19Pd76 | Pd | 0 | 1 | 1
Ni10P19Pd71 | Pd | 0 | 1 | 1
Ni20P19Pd61 | Pd | 0 | 1 | 1
Ni34P18Pd48 | Pd | 0 | 1 | 1
Ni20P0Pd80 | Pd | 0 | 1 | 1
Ni42.5P15Pd42.5 | Ni | 0 | 1 | 1
Ni45P10Pd45 | Ni | 0 | 1 | 1
Ni50P0Pd50 | Ni | 0 | 1 | 1
Ni37P26Pd37 | Ni | 0 | 1 | 1
Ni38.5P23Pd38.5 | Ni | 0 | 1 | 1
Ni41.5P17Pd41.5 | Ni | 0 | 1 | 1
Ni43P14Pd43 | Ni | 0 | 1 | 1
Ni8P20Pd72 | Pd | 0 | 1 | 1
Ni24P20Pd56 | Pd | 0 | 1 | 1
Ni56P20Pd24 | Ni | 0 | 1 | 1
Ni72P20Pd8 | Ni | 0 | 1 | 1
Ni60P20Pd20 | Ni | 0 | 1 | 1
Ni15P25Pt60 | Pt | 0 | 1 | 1
Ni16P20Pt64 | Pt | 0 | 1 | 1
Ni22.5P25Pt52.5 | Pt | 0 | 1 | 1
Ni24P20Pt56 | Pt | 0 | 1 | 1
Ni30P25Pt45 | Pt | 0 | 1 | 1
Ni37.5P25Pt37.5 | Ni | 0 | 1 | 1
Ni40P20Pt40 | Ni | 0 | 1 | 1
Ni45P25Pt30 | Ni | 0 | 1 | 1
Ni48P20Pt32 | Ni | 0 | 1 | 1
Ni52.5P25Pt22.5 | Ni | 0 | 1 | 1
Ni56P20Pt24 | Ni | 0 | 1 | 1
Ni64P20Pt16 | Ni | 0 | 1 | 1
Ni32P20Pt48 | Pt | 0 | 1 | 0
Ni60P25Pt15 | Ni | 0 | 1 | 0
Ni72P20Pt8 | Ni | 0 | 1 | 0
Ni60P0Ta40 | Ni | 0 | 1 | 1
Ni62P18Ta20 | Ni | 0 | 1 | 1
Ni65P0Ta35 | Ni | 0 | 1 | 1
Ni65P5Ta30 | Ni | 0 | 1 | 1
Ni70P0Ta30 | Ni | 0 | 1 | 1
Ni72P18Ta10 | Ni | 0 | 1 | 1
Ni75P5Ta20 | Ni | 0 | 1 | 1
Ni80P0Ta20 | Ni | 0 | 1 | 1
Ni85P5Ta10 | Ni | 0 | 1 | 1
Ni90P0Ta10 | Ni | 0 | 1 | 1
Ni20P20Ti60 | Ti | 0 | 1 | 1
Ni65P20Ti15 | Ni | 0 | 1 | 1
Ni67P20Ti13 | Ni | 0 | 1 | 1
Ni70P20Ti10 | Ni | 0 | 1 | 1
Ni75P20Ti5 | Ni | 0 | 1 | 1
Ni76P20Ti4 | Ni | 0 | 1 | 1
Ni77P20Ti3 | Ni | 0 | 1 | 1
Ni80P20Ti0 | Ni | 0 | 1 | 1
Ni75P18W7 | Ni | 0 | 1 | 1
Ni77P18W5 | Ni | 0 | 1 | 1
Ni80P18W2 | Ni | 0 | 1 | 1
Ni49P2Zr49 | Ni | 0 | 1 | 1
Ni24P1Zr75 | Zr | 0 | 1 | 1
Ni24P2Zr74 | Zr | 0 | 1 | 1
Ni24P4Zr72 | Zr | 0 | 1 | 1
Ni24P6Zr70 | Zr | 0 | 1 | 1
Ni24P8Zr68 | Zr | 0 | 1 | 1
Ni1.7Pd81.8Si16.5 | Pd | 0 | 1 | 1
Ni4.2Pd79.3Si16.5 | Pd | 0 | 1 | 1
Ni6.7Pd76.8Si16.5 | Pd | 0 | 1 | 1
Ni10Pd73.5Si16.5 | Pd | 0 | 1 | 1
Ni12.5Pd71Si16.5 | Pd | 0 | 1 | 1
Ni15Pd68.5Si16.5 | Pd | 0 | 1 | 1
Ni20.9Pd62.6Si16.5 | Pd | 0 | 1 | 1
Ni26.7Pd56.8Si16.5 | Pd | 0 | 1 | 1
Ni29.2Pd54.3Si16.5 | Pd | 0 | 1 | 1
Ni35Pd48.5Si16.5 | Pd | 0 | 1 | 1
Ni40Pd43.5Si16.5 | Pd | 0 | 1 | 1
Ni43.4Pd40.1Si16.5 | Ni | 0 | 1 | 1
Ni50.1Pd33.4Si16.5 | Ni | 0 | 1 | 1
Ni58.5Pd25Si16.5 | Ni | 0 | 1 | 0
Ni20Pd60Si20 | Pd | 0 | 1 | 1
Ni11.7Pd71.8Si16.5 | Pd | 0 | 1 | 1
Ni19.2Pd64.3Si16.5 | Pd | 0 | 1 | 1
Ni8.2Pd73.8Si18 | Pd | 0 | 1 | 1
Ni16.4Pd65.6Si18 | Pd | 0 | 1 | 1
Ni32.8Pd49.2Si18 | Pd | 0 | 1 | 1
Ni49.2Pd32.8Si18 | Ni | 0 | 1 | 1
Ni59Pd1Ta40 | Ni | 0 | 1 | 1
Ni59Pd1Zr40 | Ni | 0 | 1 | 1
Ni59Ru1Ta40 | Ni | 0 | 1 | 1
Ni0Si20Ti80 | Ti | 0 | 1 | 1
Ni5Si15Ti80 | Ti | 0 | 1 | 1
Ni10Si10Ti80 | Ti | 0 | 1 | 1
Ni10Si15Ti75 | Ti | 0 | 1 | 1
Ni15Si10Ti75 | Ti | 0 | 1 | 1
Ni15Si15Ti70 | Ti | 0 | 1 | 1
Ni16Si20Ti64 | Ti | 0 | 1 | 1
Ni20Si5Ti75 | Ti | 0 | 1 | 1
Ni20Si10Ti70 | Ti | 0 | 1 | 1
Ni20Si15Ti65 | Ti | 0 | 1 | 1
Ni25Si5Ti70 | Ti | 0 | 1 | 1
Ni25Si10Ti65 | Ti | 0 | 1 | 1
Ni25Si15Ti60 | Ti | 0 | 1 | 1
Ni30Si0Ti70 | Ti | 0 | 1 | 1
Ni30Si5Ti65 | Ti | 0 | 1 | 1
Ni30Si10Ti60 | Ti | 0 | 1 | 1
Ni30Si15Ti55 | Ti | 0 | 1 | 1
Ni30Si20Ti50 | Ti | 0 | 1 | 1
Ni32Si20Ti48 | Ti | 0 | 1 | 1
Ni35Si0Ti65 | Ti | 0 | 1 | 1
Ni35Si5Ti60 | Ti | 0 | 1 | 1
Ni35Si10Ti55 | Ti | 0 | 1 | 1
Ni35Si15Ti50 | Ti | 0 | 1 | 1
Ni35Si20Ti45 | Ti | 0 | 1 | 1
Ni40Si0Ti60 | Ti | 0 | 1 | 1
Ni40Si5Ti55 | Ti | 0 | 1 | 1
Ni40Si10Ti50 | Ti | 0 | 1 | 1
Ni40Si15Ti45 | Ti | 0 | 1 | 1
Ni40Si20Ti40 | Ni | 0 | 1 | 1
Ni45Si15Ti40 | Ni | 0 | 1 | 1
Ni48Si20Ti32 | Ni | 0 | 1 | 1
Ni50Si10Ti40 | Ni | 0 | 1 | 1
Ni55Si5Ti40 | Ni | 0 | 1 | 1
Ni64Si20Ti16 | Ni | 0 | 1 | 1
Ni15Si5Ti80 | Ti | 0 | 1 | 0
Ni25Si0Ti75 | Ti | 0 | 1 | 0
Ni45Si5Ti50 | Ti | 0 | 1 | 0
Ni45Si10Ti45 | Ni | 0 | 1 | 0
Ni50Si5Ti45 | Ni | 0 | 1 | 0
Ni60Si0Ti40 | Ni | 0 | 1 | 0
Ni0Si15Ti85 | Ti | 0 | 1 | 0
Ni0Si25Ti75 | Ti | 0 | 1 | 0
Ni5Si10Ti85 | Ti | 0 | 1 | 0
Ni5Si20Ti75 | Ti | 0 | 1 | 0
Ni10Si5Ti85 | Ti | 0 | 1 | 0
Ni10Si20Ti70 | Ti | 0 | 1 | 0
Ni15Si0Ti85 | Ti | 0 | 1 | 0
Ni15Si20Ti65 | Ti | 0 | 1 | 0
Ni20Si0Ti80 | Ti | 0 | 1 | 0
Ni20Si20Ti60 | Ti | 0 | 1 | 0
Ni25Si20Ti55 | Ti | 0 | 1 | 0
Ni30Si30Ti40 | Ti | 0 | 1 | 0
Ni30Si40Ti30 | Si | 0 | 1 | 0
Ni40Si30Ti30 | Ni | 0 | 1 | 0
Ni45Si0Ti55 | Ti | 0 | 1 | 0
Ni50Si0Ti50 | Ni | 0 | 1 | 0
Ni50Si20Ti30 | Ni | 0 | 1 | 0
Ni50Si30Ti20 | Ni | 0 | 1 | 0
Ni55Si0Ti45 | Ni | 0 | 1 | 0
Ni28Si16Ti56 | Ti | 0 | 1 | 1
Ni32Si4Ti64 | Ti | 0 | 1 | 1
Ni33Si0Ti67 | Ti | 0 | 1 | 1
Ni24Si1Zr75 | Zr | 0 | 1 | 1
Ni24Si2Zr74 | Zr | 0 | 1 | 1
Ni24Si4Zr72 | Zr | 0 | 1 | 1
Ni24Si6Zr70 | Zr | 0 | 1 | 1
Ni24Si8Zr68 | Zr | 0 | 1 | 1
Ni33Ti67Zr0 | Ti | 0 | 1 | 1
Ni50Ti0Zr50 | Ni | 0 | 1 | 1
Ni50Ti30Zr20 | Ni | 0 | 1 | 1
Ni60Ti40Zr0 | Ni | 0 | 1 | 1
Ni63Ti0Zr37 | Ni | 0 | 1 | 1
Ni33Ti0Zr67 | Zr | 0 | 1 | 1
Ni33Ti0.05Zr66.95 | Zr | 0 | 1 | 1
Ni33Ti0.1Zr66.9 | Zr | 0 | 1 | 1
Ni33Ti0.15Zr66.85 | Zr | 0 | 1 | 1
Ni33Ti0.2Zr66.8 | Zr | 0 | 1 | 1
Ni28.05Ti15Zr56.95 | Zr | 0 | 1 | 1
Ni24.75Ti25Zr50.25 | Zr | 0 | 1 | 1
Ni26.4Ti20Zr53.6 | Zr | 0 | 1 | 1
Ni29.7Ti10Zr60.3 | Zr | 0 | 1 | 1
Ni31.35Ti5Zr63.65 | Zr | 0 | 1 | 1
Ni30Ti0Zr70 | Zr | 0 | 1 | 1
Ni35Ti65Zr0 | Ti | 0 | 1 | 1
Ni70Ti0Zr30 | Ni | 0 | 1 | 1
Ni20V30Zr50 | Zr | 0 | 1 | 1
Ni22V20Zr58 | Zr | 0 | 1 | 1
Ni25V10Zr65 | Zr | 0 | 1 | 1
Ni28V0Zr72 | Zr | 0 | 1 | 1
Ni37V25Zr38 | Zr | 0 | 1 | 1
Ni40V20Zr40 | Ni | 0 | 1 | 1
Ni45V10Zr45 | Ni | 0 | 1 | 1
Ni47V30Zr23 | Ni | 0 | 1 | 1
Ni50V0Zr50 | Ni | 0 | 1 | 1
Ni54V20Zr26 | Ni | 0 | 1 | 1
Ni60V10Zr30 | Ni | 0 | 1 | 1
Ni67V0Zr33 | Ni | 0 | 1 | 1
Ni46V30Zr24 | Ni | 0 | 1 | 1
Ni50V25Zr25 | Ni | 0 | 1 | 1
Ni33V0Zr67 | Zr | 0 | 1 | 1
Ni33V0.05Zr66.95 | Zr | 0 | 1 | 1
Ni33V0.1Zr66.9 | Zr | 0 | 1 | 1
Ni33V0.15Zr66.85 | Zr | 0 | 1 | 1
Ni33V0.2Zr66.8 | Zr | 0 | 1 | 1
Ni28.05V15Zr56.95 | Zr | 0 | 1 | 1
Ni24.75V25Zr50.25 | Zr | 0 | 1 | 1
Ni26.4V20Zr53.6 | Zr | 0 | 1 | 1
Ni29.7V10Zr60.3 | Zr | 0 | 1 | 1
Ni31.35V5Zr63.65 | Zr | 0 | 1 | 1
Ni24V25Zr51 | Zr | 0 | 1 | 1
Ni29V20Zr51 | Zr | 0 | 1 | 1
Ni30V10Zr60 | Zr | 0 | 1 | 1
Ni31V5Zr64 | Zr | 0 | 1 | 1
Ni45V25Zr30 | Ni | 0 | 1 | 1
Ni48V20Zr32 | Ni | 0 | 1 | 1
Ni50.5V25Zr24.5 | Ni | 0 | 1 | 1
Ni53V20Zr27 | Ni | 0 | 1 | 1
Ni55V10Zr35 | Ni | 0 | 1 | 1
P19Pd61Ti20 | Pd | 0 | 1 | 1
P19Pd65Ti16 | Pd | 0 | 1 | 1
P19Pd73Ti8 | Pd | 0 | 1 | 1
P19Pd79Ti2 | Pd | 0 | 1 | 1
P19Pd81Ti0 | Pd | 0 | 1 | 1
Pd79.3Rh4.2Si16.5 | Pd | 0 | 1 | 1
Pd81.8Rh1.7Si16.5 | Pd | 0 | 1 | 1
Pd76.8Rh6.7Si16.5 | Pd | 0 | 1 | 0
Pd58.8Si20.6U20.6 | Pd | 0 | 1 | 1
Ru0Si15Zr85 | Zr | 0 | 1 | 1
Ru10Si15Zr75 | Zr | 0 | 1 | 1
Si6Sn9Zr85 | Zr | 0 | 1 | 1
Si13Sn0Zr87 | Zr | 0 | 1 | 1
Si15Sn0Zr85 | Zr | 0 | 1 | 1
Si17Sn0Zr83 | Zr | 0 | 1 | 1
Si15Ta0Ti85 | Ti | 0 | 1 | 1
Si15Ta10Ti75 | Ti | 0 | 1 | 1
Si15Ta20Ti65 | Ti | 0 | 1 | 1
Si15Ta30Ti55 | Ti | 0 | 1 | 1
Si15Ta40Ti45 | Ti | 0 | 1 | 1
Si15Ta0Zr85 | Zr | 0 | 1 | 1
Si15Ta10Zr75 | Zr | 0 | 1 | 1
Si15Ta20Zr65 | Zr | 0 | 1 | 1
Si15Ta30Zr55 | Zr | 0 | 1 | 1
Si15Ta40Zr45 | Zr | 0 | 1 | 1
Si15Ti55V30 | Ti | 0 | 1 | 1
Si15Ti60V25 | Ti | 0 | 1 | 1
Si15Ti65V20 | Ti | 0 | 1 | 1
Si15Ti70V15 | Ti | 0 | 1 | 1
Si15Ti75V10 | Ti | 0 | 1 | 1
Si15Ti80V5 | Ti | 0 | 1 | 1
Si15Ti85V0 | Ti | 0 | 1 | 1
Si20Ti70V10 | Ti | 0 | 1 | 1
Si20Ti75V5 | Ti | 0 | 1 | 1
Si20Ti80V0 | Ti | 0 | 1 | 1
Si5Ti95V0 | Ti | 0 | 1 | 0
Si10Ti70V20 | Ti | 0 | 1 | 0
Si10Ti85V5 | Ti | 0 | 1 | 0
Si10Ti90V0 | Ti | 0 | 1 | 0
Si15Ti50V35 | Ti | 0 | 1 | 0
Si20Ti60V20 | Ti | 0 | 1 | 0
Si25Ti75V0 | Ti | 0 | 1 | 0
Si15Ti45V40 | Ti | 0 | 1 | 1
Si15Ti0Zr85 | Zr | 0 | 1 | 1
Si15Ti5Zr80 | Zr | 0 | 1 | 1
Si15Ti10Zr75 | Zr | 0 | 1 | 1
Si15Ti15Zr70 | Zr | 0 | 1 | 1
Si15Ti20Zr65 | Zr | 0 | 1 | 1
Si15Ti25Zr60 | Zr | 0 | 1 | 1
Si15Ti30Zr55 | Zr | 0 | 1 | 1
Si15Ti35Zr50 | Zr | 0 | 1 | 1
Si15Ti40Zr45 | Zr | 0 | 1 | 1
Si15Ti45Zr40 | Ti | 0 | 1 | 1
Si15Ti50Zr35 | Ti | 0 | 1 | 1
Si15Ti55Zr30 | Ti | 0 | 1 | 1
Si15Ti60Zr25 | Ti | 0 | 1 | 1
Si15Ti65Zr20 | Ti | 0 | 1 | 1
Si15Ti70Zr15 | Ti | 0 | 1 | 1
Si15Ti75Zr10 | Ti | 0 | 1 | 1
Si15Ti80Zr5 | Ti | 0 | 1 | 1
Si15Ti85Zr0 | Ti | 0 | 1 | 1
Si0Ti15Zr85 | Zr | 0 | 1 | 1
Si0Ti20Zr80 | Zr | 0 | 1 | 1
Si0Ti22Zr78 | Zr | 0 | 1 | 1
Si5Ti12Zr83 | Zr | 0 | 1 | 1
Si5Ti15Zr80 | Zr | 0 | 1 | 1
Si5Ti20Zr75 | Zr | 0 | 1 | 1
Si5Ti23Zr72 | Zr | 0 | 1 | 1
Si10Ti10Zr80 | Zr | 0 | 1 | 1
Si10Ti15Zr75 | Zr | 0 | 1 | 1
Si10Ti20Zr70 | Zr | 0 | 1 | 1
Si10Ti24Zr66 | Zr | 0 | 1 | 1
Si13Ti0Zr87 | Zr | 0 | 1 | 1
Si15Ti9Zr76 | Zr | 0 | 1 | 1
Si20Ti9Zr71 | Zr | 0 | 1 | 1
Si20Ti15Zr65 | Zr | 0 | 1 | 1
Si20Ti20Zr60 | Zr | 0 | 1 | 1
Si20Ti25Zr55 | Zr | 0 | 1 | 1
Si25Ti8Zr67 | Zr | 0 | 1 | 1
Si25Ti15Zr60 | Zr | 0 | 1 | 1
Si25Ti20Zr55 | Zr | 0 | 1 | 1
Si25Ti25Zr50 | Zr | 0 | 1 | 1
Si30Ti8Zr62 | Zr | 0 | 1 | 1
Si30Ti15Zr55 | Zr | 0 | 1 | 1
Si30Ti20Zr50 | Zr | 0 | 1 | 1
Si30Ti26Zr44 | Zr | 0 | 1 | 1
Si35Ti8Zr57 | Zr | 0 | 1 | 1
Si35Ti15Zr50 | Zr | 0 | 1 | 1
Si35Ti20Zr45 | Zr | 0 | 1 | 1
Si35Ti26Zr39 | Zr | 0 | 1 | 1
Si40Ti8Zr52 | Zr | 0 | 1 | 1
Si40Ti15Zr45 | Zr | 0 | 1 | 1
Si40Ti20Zr40 | Si | 0 | 1 | 1
Si40Ti26Zr34 | Si | 0 | 1 | 1
Si45Ti8Zr47 | Zr | 0 | 1 | 1
Si45Ti15Zr40 | Si | 0 | 1 | 1
Si45Ti20Zr35 | Si | 0 | 1 | 1
Si45Ti25Zr30 | Si | 0 | 1 | 1
Si50Ti8Zr42 | Si | 0 | 1 | 1
Si50Ti15Zr35 | Si | 0 | 1 | 1
Si50Ti20Zr30 | Si | 0 | 1 | 1
Si50Ti25Zr25 | Si | 0 | 1 | 1
Si55Ti9Zr36 | Si | 0 | 1 | 1
Si55Ti15Zr30 | Si | 0 | 1 | 1
Si55Ti20Zr25 | Si | 0 | 1 | 1
Si55Ti24Zr21 | Si | 0 | 1 | 1
Si60Ti9Zr31 | Si | 0 | 1 | 1
Si60Ti15Zr25 | Si | 0 | 1 | 1
Si60Ti20Zr20 | Si | 0 | 1 | 1
Si60Ti24Zr16 | Si | 0 | 1 | 1
Si65Ti10Zr25 | Si | 0 | 1 | 1
Si65Ti15Zr20 | Si | 0 | 1 | 1
Si65Ti20Zr15 | Si | 0 | 1 | 1
Si65Ti23Zr12 | Si | 0 | 1 | 1
Si70Ti11Zr19 | Si | 0 | 1 | 1
Si70Ti15Zr15 | Si | 0 | 1 | 1
Si70Ti20Zr10 | Si | 0 | 1 | 1
Si70Ti22Zr8 | Si | 0 | 1 | 1
Si75Ti12Zr13 | Si | 0 | 1 | 1
Si75Ti15Zr10 | Si | 0 | 1 | 1
Si75Ti20Zr5 | Si | 0 | 1 | 1
Si75Ti22Zr3 | Si | 0 | 1 | 1
Si80Ti14Zr6 | Si | 0 | 1 | 1
Si80Ti15Zr5 | Si | 0 | 1 | 1
Si80Ti20Zr0 | Si | 0 | 1 | 1
Si85Ti15Zr0 | Si | 0 | 1 | 1
Si0Ti90Zr10 | Ti | 0 | 1 | 0
Si82Ti8Zr10 | Si | 0 | 1 | 0
Si84Ti6Zr10 | Si | 0 | 1 | 0
Si86Ti4Zr10 | Si | 0 | 1 | 0
Si88Ti2Zr10 | Si | 0 | 1 | 0
Si15V0Zr85 | Zr | 0 | 1 | 1
Si15V10Zr75 | Zr | 0 | 1 | 1
Si15V20Zr65 | Zr | 0 | 1 | 1
Si15V30Zr55 | Zr | 0 | 1 | 1
Si15V40Zr45 | Zr | 0 | 1 | 1
Si15W0Zr85 | Zr | 0 | 1 | 1
Si15W10Zr75 | Zr | 0 | 1 | 1
Cu46Zr45Al7Y2 | Cu | 0 | 1 | 1
Cu47Ti33Zr11Si1Ni6Sn2 | Cu | 0 | 1 | 1
Cu47Ti33Zr11Ni8Si1 | Cu | 0 | 1 | 1
Cu47Ti33Zr9Nb2Ni8Si1 | Cu | 0 | 1 | 1
Cu47Ti33Zr7Nb4Ni8Si1 | Cu | 0 | 1 | 1
Cu47Ti33Zr5Nb6Ni8Si1 | Cu | 0 | 1 | 1
Cu47Ti33Zr3Nb8Ni8Si1 | Cu | 0 | 1 | 1
Cu47Ti33Nb11Ni8Si1 | Cu | 0 | 1 | 1
Cu47Zr11Ni8Ti34 | Cu | 0 | 1 | 1
(Cu60Zr30Ti10)98Y2 | Cu | 0 | 1 | 1
(Cu60Zr30Ti10)90Be10 | Cu | 0 | 1 | 1
(Cu60Zr30Ti10)99Sn1 | Cu | 0 | 1 | 1
(Cu0.6Hf0.25Ti0.15)98Nb2 | Cu | 0 | 1 | 1
(Cu0.6Hf0.25Ti0.15)96Nb4 | Cu | 0 | 1 | 1
(Cu0.6Hf0.25Ti0.15)94Nb6 | Cu | 0 | 1 | 1
(Cu0.6Hf0.25Ti0.15)92Nb8 | Cu | 0 | 1 | 1
Cu36Zr48Ag8Al8 | Zr | 0 | 1 | 1
(Cu0.5Zr0.425Ti0.075)99Sn1 | Cu | 0 | 1 | 1
(Cu0.5Zr0.425Ti0.075)99Si1 | Cu | 0 | 1 | 1
(Cu0.5Zr0.425Ti0.075)98.8Sn0.6Si0.6 | Cu | 0 | 1 | 1
Mg65Cu7.5Ni7.5Ag5Zn5Y10 | Mg | 0 | 1 | 1
La70Al14(CuNi)16 | La | 0 | 1 | 1
La68Al14(CuNi)18 | La | 0 | 1 | 1
La66Al14(CuNi)20 | La | 0 | 1 | 1
La62Al14(CuNi)24 | La | 0 | 1 | 1
La62Al14(Cu5Ag1)20(Ni1Co1)4 | Cu | 0 | 1 | 1
La62Al14(Cu5Ag1)16(Ni1Co1)8 | Cu | 0 | 1 | 1
La62Al14(Cu5Ag1)14(Ni1Co1)10 | Cu | 0 | 1 | 1
La62Al14(Cu5Ag1)12(Ni1Co1)12 | La | 0 | 1 | 1
La62Al14(Cu0.5Ni0.5)24 | La | 0 | 1 | 1
La70.0Al12.4(CuNi)17.6 | La | 0 | 1 | 1
La68.0Al13.2(CuNi)18.8 | La | 0 | 1 | 1
La66.0Al14.0(CuNi)20.0 | La | 0 | 1 | 1
La64.6Al14.6(CuNi)20.8 | La | 0 | 1 | 1
La63.1Al15.2(CuNi)21.7 | La | 0 | 1 | 1
La62.0Al15.6(CuNi)22.4 | La | 0 | 1 | 1
La61.4Al15.9(CuNi)22.7 | La | 0 | 1 | 1
La60.5Al16.3(CuNi)23.2 | La | 0 | 1 | 1
La59.6Al16.6(CuNi)23.8 | La | 0 | 1 | 1
La58.6Al17.0(CuNi)24.4 | La | 0 | 1 | 1
La57.6Al17.5(CuNi)24.9 | La | 0 | 1 | 1
La56.5Al17.9(CuNi)25.6 | La | 0 | 1 | 1
La55.4Al18.4(CuNi)26.2 | La | 0 | 1 | 1
Pd79Cu5Ag1Si10P5 | Pd | 0 | 1 | 1
Ti41.5Zr2.5Hf5Cu42.5Ni7.5Si1 | Cu | 0 | 1 | 1
Ti50Ni24Cu20B1Si2Sn3 | Ti | 0 | 1 | 1
Ti41.5Zr2.5Hf5Cu37.5Ni7.5Si1Sn5 | Ti | 0 | 1 | 1
Pr68(CuNi)25Al7 | Pr | 0 | 1 | 1
Pr72(CuNi)25Al3 | Pr | 0 | 1 | 1
Pr72(CuNi)21Al7 | Pr | 0 | 1 | 1
((Co0.9Fe0.1)0.75B0.2Si0.05)96Nb4 | Co | 0 | 1 | 1
((Co0.8Fe0.2)0.75B0.2Si0.05)96Nb4 | Co | 0 | 1 | 1
((Co0.7Fe0.3)0.75B0.2Si0.05)96Nb4 | Co | 0 | 1 | 1
((Co0.6Fe0.4)0.75B0.2Si0.05)96Nb4 | Co | 0 | 1 | 1
Au46Ag5Cu29Si20 | Au | 0 | 1 | 1
Au52Pd2.3Cu29.2Si16.5 | Au | 0 | 1 | 1
Zr54Cu46 | Zr | 0 | 1 | 1
Zr47Cu46Al7 | Zr | 0 | 1 | 1
Zr40Ti15Cu11Ni11Be21.5Y1Mg0.5 | Zr | 0 | 1 | 1
Zr48Cu45Al7 | Zr | 0 | 1 | 1
(Fe0.75B0.2Si0.05)96Nb4 | Fe | 0 | 1 | 1
((Fe0.9Co0.1)0.75B0.2Si0.05)96Nb4 | Fe | 0 | 1 | 1
((Fe0.8Co0.2)0.75B0.2Si0.05)96Nb4 | Fe | 0 | 1 | 1
((Fe0.7Co0.3)0.75B0.2Si0.05)96Nb4 | Fe | 0 | 1 | 1
((Fe0.6Co0.4)0.75B0.2Si0.05)96Nb4 | Fe | 0 | 1 | 1
((Fe0.5Co0.5)0.75B0.2Si0.05)96Nb4 | Fe | 0 | 1 | 1
Fe61B15Mo7Zr8Co6Y2Al1 | Fe | 0 | 1 | 1
(Fe72Nb4B20Si4)99Y1 | Fe | 0 | 1 | 1
(Fe72Nb4B20Si4)98Y2 | Fe | 0 | 1 | 1
(Fe72Nb4B20Si4)97Y3 | Fe | 0 | 1 | 1
(Fe72Nb4B20Si4)96Y4 | Fe | 0 | 1 | 1
(((Fe0.6Co0.4)0.75B0.2Si0.05)0.96Nb0.04)100 | Fe | 0 | 1 | 1
(((Fe0.6Co0.4)0.75B0.2Si0.05)0.96Nb0.04)99Cr1 | Fe | 0 | 1 | 1
(((Fe0.6Co0.4)0.75B0.2Si0.05)0.96Nb0.04)98Cr2 | Fe | 0 | 1 | 1
(((Fe0.6Co0.4)0.75B0.2Si0.05)0.96Nb0.04)97Cr3 | Fe | 0 | 1 | 1
(((Fe0.6Co0.4)0.75B0.2Si0.05)0.96Nb0.04)96Cr4 | Fe | 0 | 1 | 1
(Fe81.5Si3.8C14Tm0.7)92.37P7.63 | Fe | 0 | 1 | 1
(Fe81.5Si3.8C14Tm0.7)90.9P9.1 | Fe | 0 | 1 | 1
Fe76Mo4(P0.45C0.2B0.2Si0.15)20 | Fe | 0 | 1 | 1
Fe66Co10Mo4(P0.45C0.2B0.2Si0.15)20 | Fe | 0 | 1 | 1
Fe56Co20Mo4(P0.45C0.2B0.2Si0.15)20 | Fe | 0 | 1 | 1
Fe46Co30Mo4(P0.45C0.2B0.2Si0.15)20 | Fe | 0 | 1 | 1
Fe71Ni1Y6B22 | Fe | 0 | 1 | 1
Fe71Mo1Y6B22 | Fe | 0 | 1 | 1
Fe78Mo1P10C4B4Si3 | Fe | 0 | 1 | 1
(Fe0.75B0.15Si0.10)99Zr1 | Fe | 0 | 1 | 1
(Fe0.75B0.15Si0.10)99Nb1 | Fe | 0 | 1 | 1
(Fe0.75B0.15Si0.10)98Nb2 | Fe | 0 | 1 | 1
(Fe0.75B0.15Si0.10)96Nb4 | Fe | 0 | 1 | 1
(Ni0.75B0.2Si0.05)96Nb4 | Ni | 0 | 1 | 1
((Ni0.9Fe0.1)0.75B0.2Si0.05)96Nb4 | Ni | 0 | 1 | 1
((Ni0.8Fe0.2)0.75B0.2Si0.05)96Nb4 | Ni | 0 | 1 | 1
((Ni0.7Fe0.3)0.75B0.2Si0.05)96Nb4 | Ni | 0 | 1 | 1
((Ni0.6Fe0.4)0.75B0.2Si0.05)96Nb4 | Ni | 0 | 1 | 1
Cu54.5Mg27.3Ca18.2 | Cu | 0 | 1 | 1
Cu54.5Mg18.2Ca27.3 | Cu | 0 | 1 | 1
Cu54.5Mg9.1Ca36.4 | Cu | 0 | 1 | 0
Cu50Mg22.7Ca27.3 | Cu | 0 | 1 | 1
Cu50Mg18.2Ca31.8 | Cu | 0 | 1 | 1
Cu45.5Mg45.5Ca9.0 | Cu | 0 | 1 | 0
Cu45.5Mg36.4Ca18.1 | Cu | 0 | 1 | 1
Cu45.5Mg31.8Ca22.7 | Cu | 0 | 1 | 1
Cu45.5Mg27.3Ca27.2 | Cu | 0 | 1 | 1
Cu45.5Mg22.7Ca31.8 | Cu | 0 | 1 | 1
Cu45.5Mg18.1Ca36.4 | Cu | 0 | 1 | 1
Cu45.5Mg9.0Ca45.5 | Cu | 0 | 1 | 1
Cu40.9Mg40.9Ca18.2 | Cu | 0 | 1 | 0
Cu40.9Mg36.4Ca22.7 | Cu | 0 | 1 | 1
Cu40.9Mg31.8Ca27.3 | Cu | 0 | 1 | 1
Cu40.9Mg27.3Ca31.8 | Cu | 0 | 1 | 1
Cu40.9Mg22.7Ca36.4 | Cu | 0 | 1 | 1
Cu40.9Mg18.2Ca40.9 | Cu | 0 | 1 | 1
Cu36.4Mg36.4Ca27.2 | Cu | 0 | 1 | 1
Cu36.4Mg31.8Ca31.8 | Cu | 0 | 1 | 1
Cu36.4Mg27.2Ca36.4 | Cu | 0 | 1 | 1
Cu33.3Mg33.3Ca33.3 | Cu | 0 | 1 | 1
Zr41Ti14Cu12.5Ni10Be22.5 | Zr | 0 | 1 | 1
Zr45.4Ti9.6Cu10.15Ni8.6Be26.25 | Zr | 0 | 1 | 1
Zr52.5Al10 | Zr | 0 | 1 | 1
Zr50Al10 | Zr | 0 | 1 | 1
Zr55Al10 | Zr | 0 | 1 | 1
Zr60Al10 | Zr | 0 | 1 | 1
(Zr46.75Ti8.25Cu7.5Ni10Be27.5)98Al2 | Zr | 0 | 1 | 1
(Zr46.75Ti8.25Cu7.5Ni10Be27.5)95Al5 | Zr | 0 | 1 | 1
(Zr46.75Ti8.25Cu7.5Ni10Be27.5)92Al8 | Zr | 0 | 1 | 1
(Zr46.75Ti8.25Cu7.5Ni10Be27.5)90Al10 | Zr | 0 | 1 | 1
(Zr46.75Ti8.25Cu7.5Ni10Be27.5)88Al12 | Zr | 0 | 1 | 1
(Zr46.75Ti8.25Cu7.5Ni10Be27.5)85Al15 | Zr | 0 | 1 | 1
Zr41Ti14Cu12.5Ni9Be22.5C1 | Zr | 0 | 1 | 1
Zr34Ti15Cu10Ni11Be28Y2 | Zr | 0 | 1 | 1
Zr41Ti14Cu12.5Ni8Be22.5Fe2 | Zr | 0 | 1 | 1
Zr41Ti14Cu12.5Ni5Be22.5Fe5 | Zr | 0 | 1 | 1
Zr41Ti14Cu12.5Ni2Be22.5Fe8 | Zr | 0 | 1 | 1
Zr41Ti14Cu12.5Be22.5Fe10 | Zr | 0 | 1 | 1
Zr36Ti14Cu12.5 | Zr | 0 | 1 | 1
Zr53Ti5Cu20Ni12Al10 | Zr | 0 | 1 | 1
(Zr58.9Ti5.6Cu22.2Ni13.3)88Al12 | Zr | 0 | 1 | 1
(Zr59Ti6Cu22Ni13)85.7 | Zr | 0 | 1 | 1
Zr53Ti5Cu20Ni12Al15 | Zr | 0 | 1 | 1
(Zr58.9Ti5.6Cu22.2Ni13.3)84Al16 | Zr | 0 | 1 | 1
Zr52.5Ti5Cu17.9Ni14.6Al10 | Zr | 0 | 1 | 1
Zr40Mg0.5Ti15Cu11Ni11Be21.5Y1 | Zr | 0 | 1 | 1
Zr45Nb10Cu13Ni10Be22 | Zr | 0 | 1 | 1
Zr45Nb8Cu13Ni4Be22Fe8 | Zr | 0 | 1 | 1
Zr48Nb8Cu12Be24Fe8 | Zr | 0 | 1 | 1
Zr57Nb5Cu15.4Ni12.6Al10 | Zr | 0 | 1 | 1
Zr60Nb3Cu14Ni13Al10 | Zr | 0 | 1 | 1
Zr55Nb9Cu15Ni11Al10 | Zr | 0 | 1 | 1
(Zr55Nb9Cu15Ni11Al10)99B1 | Zr | 0 | 1 | 1
Zr52.7Nb5Cu17.9Ni14.6Al10 | Zr | 0 | 1 | 1
(ZrNb)73.4(CuNiAl)26.6 | Zr | 0 | 1 | 1
(ZrNb)70.7(CuNiAl)29.3 | Zr | 0 | 1 | 1
Zr58Ni26.6Al15.4 | Zr | 0 | 1 | 1
Zr55.8Ni24.8Al19.4 | Zr | 0 | 1 | 1
Zr53Ni23.5Al23.5 | Zr | 0 | 1 | 1
Zr45.25Cu46.25Al7.5Sn1 | Cu | 0 | 1 | 1
(Zr55Al15Ni10Cu20)98Y2 | Zr | 0 | 1 | 1
(Zr55Al15Ni10Cu20)96Y4 | Zr | 0 | 1 | 1
Zr65Al10Ni10Cu15 | Zr | 0 | 1 | 1
Zr61.88Al10Ni10.12Cu18 | Zr | 0 | 1 | 1
Zr64.13Al10Ni10.12Cu15.75 | Zr | 0 | 1 | 1
Zr65.025Cu14.85Ni10.125Al10 | Zr | 0 | 1 | 1
Zr62.325Cu17.55 | Zr | 0 | 1 | 1
Zr62.325Cu17.55Ni10.125Al10 | Zr | 0 | 1 | 1
Zr61Cu18.3Ni12.8Al7.9 | Zr | 0 | 1 | 1
Zr61Cu17.8Ni12.8Al7.9Sn0.5 | Zr | 0 | 1 | 1
Zr61Cu17.3Ni12.8Al7.9Sn1 | Zr | 0 | 1 | 1
Zr61Cu16.8Ni12.8Al7.9Sn1.5 | Zr | 0 | 1 | 1
Zr61Cu16.3Ni12.8Al7.9Sn2 | Zr | 0 | 1 | 1
Zr61Cu15.8Ni12.8Al7.9Sn2.5 | Zr | 0 | 1 | 1
Zr60.525Cu19.35Ni10.125Al10 | Zr | 0 | 1 | 1
Zr62Al10 | Zr | 0 | 1 | 1
Zr35Ti30Cu7.5Be27.5 | Zr | 0 | 1 | 1
Zr33Ti30Cu7.5Be27.5Al2 | Zr | 0 | 1 | 1
Zr30Ti30Cu7.5Be27.5Al5 | Zr | 0 | 1 | 1
Zr25Ti30Cu7.5Be27.5Al10 | Ti | 0 | 1 | 1
Zr50Cu25Be25 | Zr | 0 | 1 | 1
Zr35Ti30Cu8.25Be26.75 | Zr | 0 | 1 | 1
Pd39Ni10Cu30P21 | Pd | 0 | 1 | 1
Pd40Ni10Cu30P20 | Pd | 0 | 1 | 1
Pd80P20 | Pd | 0 | 1 | 1
Pd64Ni16P20 | Pd | 0 | 1 | 1
Pd16Ni64P20 | Ni | 0 | 1 | 1
Pd64Fe16P20 | Pd | 0 | 1 | 1
Pd56Fe24P20 | Pd | 0 | 1 | 1
Pd77.5Si16.5Cu6 | Pd | 0 | 1 | 1
Pd79Ag3.5P6Si9.5Ge2 | Pd | 0 | 1 | 1
Pt60Ni15P25 | Pt | 0 | 1 | 1
Pt74.7Cu1.5Ag0.3P18B4Si1.5 | Pt | 0 | 1 | 1
(Cu50Zr50)96Al4 | Cu | 0 | 1 | 1
(Cu50Zr50)94.5Al5.5 | Cu | 0 | 1 | 1
(Cu50Zr50)94Al6 | Cu | 0 | 1 | 1
(Cu50Zr50)92Al8 | Cu | 0 | 1 | 1
(Cu50Zr50)90Al10 | Cu | 0 | 1 | 1
(Cu50Zr50)92Al7Gd1 | Cu | 0 | 1 | 1
Cu45Zr45Al7Gd3 | Cu | 0 | 1 | 1
Cu50Zr45Al5 | Cu | 0 | 1 | 1
Cu46Zr44Al7Y3 | Cu | 0 | 1 | 1
(Cu46Zr42Al7Y5)96Cr4 | Cu | 0 | 1 | 1
(Cu46Zr42Al7Y5)96Sn4 | Cu | 0 | 1 | 1
Cu60Zr20Hf10Ti10 | Cu | 0 | 1 | 1
Cu60Zr29Ti10Sn1 | Cu | 0 | 1 | 1
Fe48Cr15Mo14C15B6Er2 | Fe | 0 | 1 | 1
Fe60Cr10Mo9C13B6Er2 | Fe | 0 | 1 | 1
Fe64Cr10Mo9C15Er2 | Fe | 0 | 1 | 1
(Fe60Cr10Mo9C13B6Er2)95Ni5 | Fe | 0 | 1 | 1
(Fe60Cr10Mo9C13B6Er298) | Er | 0 | 1 | 1
(Fe60Cr10Mo9C13B6Er2)98Be2 | Fe | 0 | 1 | 1
(Fe60Cr10Mo9C13B6Er2)95Be5 | Fe | 0 | 1 | 1
(Fe60Cr10Mo9C13B6Er2)98Pb2 | Fe | 0 | 1 | 1
(Fe60Cr10Mo9C13B6Y2)98V2 | Fe | 0 | 1 | 1
Fe68Cr3Mo10P6C10B3 | Fe | 0 | 1 | 1
Fe63Cr3Mo10P12C7B5 | Fe | 0 | 1 | 1
Fe70Mo5Ni5P12.5C5B2.5 | Fe | 0 | 1 | 1
Ni80P20 | Ni | 0 | 1 | 1
Co58Ta7B35 | Co | 0 | 1 | 1
Co56Ta9B35 | Co | 0 | 1 | 1
Ta42Ni36Co22 | Ta | 0 | 1 | 1
Ti40Zr25 | Ti | 0 | 1 | 1
Ti45Zr20Be35 | Ti | 0 | 1 | 1
Ti45Zr20Be30Cr5 | Ti | 0 | 1 | 1
Hf62Ni9.75Al13 | Hf | 0 | 1 | 1
Hf46Nb2Cu29.25Ni9.75Al13 | Hf | 0 | 1 | 1
Hf49Ta2Cu27.75Ni9.25Al12 | Hf | 0 | 1 | 1
Mg60Cu25Gd15 | Mg | 0 | 1 | 1
(Mg65Cu25Gd10)99Ti1 | Mg | 0 | 1 | 1
(Mg65Cu25Gd10)97Ti3 | Mg | 0 | 1 | 1
(Mg65Cu25Gd10)95Ti5 | Mg | 0 | 1 | 1
(Mg65Cu25Gd10)99Sn1 | Mg | 0 | 1 | 1
(Mg65Cu25Gd10)97Sn3 | Mg | 0 | 1 | 1
Mg58Cu27Y10Zn5 | Mg | 0 | 1 | 1
Mg60Cu25Gd10Zn5 | Mg | 0 | 1 | 1
Mg55Cu25Ag10Gd10 | Mg | 0 | 1 | 1
Mg57Cu34Nd9 | Mg | 0 | 1 | 1
Mg64Ni21Nd15 | Mg | 0 | 1 | 1
Ca48Mg27Cu25 | Ca | 0 | 1 | 1
Ca65Mg8.54Li9.96Zn16.5 | Ca | 0 | 1 | 1
Ca65Mg8.31Li9.69Zn17 | Ca | 0 | 1 | 1
(CaCu)75Mg25 | Ca | 0 | 1 | 1
(CaCu)70Mg30 | Ca | 0 | 1 | 1
Sr60Mg18Zn22 | Sr | 0 | 1 | 1
Sr60Li5Mg15Zn20 | Sr | 0 | 1 | 1
Sr50Mg20Zn20Cu10 | Sr | 0 | 1 | 1
Sr60Mg20Zn15Cu5 | Sr | 0 | 1 | 1
Sr40Yb20Mg20Zn15Cu5 | Sr | 0 | 1 | 1
Sr20Ca20Yb20Mg20Zn20 | Sr | 0 | 1 | 1
Zn40Mg11Ca31Yb18 | Zn | 0 | 1 | 1
Zn20Ca20Sr20Yb20Li11Mg9 | Zn | 0 | 1 | 1
Ce60Al15Ni15Cu10 | Ce | 0 | 1 | 1
Ce65Al10Ni10Cu10Nb5 | Ce | 0 | 1 | 1
Ce68Al10Cu20Nb2 | Ce | 0 | 1 | 1
Ce68Al10Cu20Co2 | Ce | 0 | 1 | 1
Ce68Al10Cu20Ni2 | Ce | 0 | 1 | 1
Ce70Al10Ni10Cu10 | Ce | 0 | 1 | 1
Ce70Al10Cu20 | Ce | 0 | 1 | 1
(Ce0.72Cu0.28)90Al10 | Ce | 0 | 1 | 1
(LaPrNd)67.5Al10Cu22.5 | La | 0 | 1 | 1
Ce69.8Al10Cu20Co0.2 | Ce | 0 | 1 | 1
Ce69.5Al10Cu20Co0.5 | Ce | 0 | 1 | 1
Ce69Al10Cu20Co1 | Ce | 0 | 1 | 1
(Ce0.72Cu0.28)85Al10Fe5 | Ce | 0 | 1 | 1
(Ce0.72Cu0.28)75Al10Fe15 | Ce | 0 | 1 | 1
Pr55Al25Co20 | Pr | 0 | 1 | 1
Nd60Al10Fe20Co10 | Nd | 0 | 1 | 1
Nd60Al10Ni10Cu20 | Nd | 0 | 1 | 1
Pr55Al12Fe30Cu3 | Pr | 0 | 1 | 1
Pr60Cu20 | Pr | 0 | 1 | 1
Pr60Cu17Ni8 | Pr | 0 | 1 | 1
Pr55Cu17 | Pr | 0 | 1 | 1
Pr55Cu14.3 | Pr | 0 | 1 | 1
Pr60Al10Ni10Cu18Fe2 | Pr | 0 | 1 | 1
Pr60Al10Ni10Cu16Fe4 | Pr | 0 | 1 | 1
Pr60Al10Ni10Cu14Fe6 | Pr | 0 | 1 | 1
Pr60Al10Ni10Cu12Fe8 | Pr | 0 | 1 | 1
Pr60Al10Ni10Cu10Fe10 | Pr | 0 | 1 | 1
Pr60Al10Ni10Cu5Fe15 | Pr | 0 | 1 | 1
Pr60Al10Ni10Cu2Fe18 | Pr | 0 | 1 | 1
Pr60Al10Ni10Fe20 | Pr | 0 | 1 | 1
Gd36Y20Al24Co20 | Gd | 0 | 1 | 1
Gd40Y16Al24Co20 | Gd | 0 | 1 | 1
Gd51Al24Co20Zr4Nb1 | Gd | 0 | 1 | 1
Tb55Al25Co20 | Tb | 0 | 1 | 1
Tb36Y20Al24Co20 | Tb | 0 | 1 | 1
Sm40Y15Al25Co20 | Sm | 0 | 1 | 1
Er55Al25 | Er | 0 | 1 | 1
Er36Y20Al24Co20 | Er | 0 | 1 | 1
Er50Y6Al24Co20 | Er | 0 | 1 | 1
Ho39Al25Co20Y16 | Ho | 0 | 1 | 1
Ho30Al24Co20Y26 | Ho | 0 | 1 | 1
Ho40Al22Co22Y16 | Ho | 0 | 1 | 1
Ho55Al25Co20 | Ho | 0 | 1 | 1
Dy55Al25Co20 | Dy | 0 | 1 | 1
Dy46Y10Al24Co18Fe2 | Dy | 0 | 1 | 1
La55Al25Co20 | La | 0 | 1 | 1
La60Al20Co20 | La | 0 | 1 | 1
La66Al14Cu10Ni10 | La | 0 | 1 | 1
La55Al25Cu10Ni5Co5 | La | 0 | 1 | 1
La64Al14 | La | 0 | 1 | 1
La68Al10Cu20Co2 | La | 0 | 1 | 1
Tm39Y16Al25Co20 | Tm | 0 | 1 | 1
Tm55Al25Co20 | Tm | 0 | 1 | 1
Tm45Y10Al25Co20 | Tm | 0 | 1 | 1
Tm27.5Y27.5Al25Co20 | Tm | 0 | 1 | 1
Tm40Zr15Al25Co20 | Tm | 0 | 1 | 1
Tm40Y15Al25Co10Ni10 | Tm | 0 | 1 | 1
Lu39Y16Al25Co20 | Lu | 0 | 1 | 1
Lu55Al25Co20 | Lu | 0 | 1 | 1
Lu45Y10Al25Co20 | Lu | 0 | 1 | 1
Yb62.5Zn15Mg17.5Cu5 | Yb | 0 | 1 | 1
(Ce10La90)68Al10Cu20Co2 | La | 0 | 1 | 1
(Ce20La80)68Al10Cu20Co2 | La | 0 | 1 | 1
(Ce30La70)68Al10Cu20Co2 | La | 0 | 1 | 1
(Ce40La60)68Al10Cu20Co2 | La | 0 | 1 | 1
(Ce50La50)68Al10Cu20Co2 | Ce | 0 | 1 | 1
(Ce70La80)68Al10Cu20Co2 | La | 0 | 1 | 1
(Ce80La20)68Al10Cu20Co2 | Ce | 0 | 1 | 1
Er55Al25Co20 | Er | 0 | 1 | 1
Mg65Cu25Y9Gd1 | Mg | 0 | 1 | 1
Mg65Cu25Y8Gd2 | Mg | 0 | 1 | 1
Mg65Cu25Y5Gd5 | Mg | 0 | 1 | 1
Zr64.13Cu15.75Ni10.12Al10 | Zr | 0 | 1 | 1
Zr65Cu15Ni10Al10 | Zr | 0 | 1 | 1
Zr61.88Cu18Ni10.12Al10 | Zr | 0 | 1 | 1
Zr55Al19Co19Cu7 | Zr | 0 | 1 | 1
Zr57Ti5Cu20Ni8Al10 | Zr | 0 | 1 | 1
(Zr0.59Ti0.06Cu0.22Ni0.13)85.7Al14.3 | Zr | 0 | 1 | 1
Zr46.75Ti8.25Cu10.15Ni10Be27.25 | Zr | 0 | 1 | 1
Ni45Ti20Zr25Al10 | Ni | 0 | 1 | 1
Ni60Sn6(Nb0.8Ta0.2)34 | Ni | 0 | 1 | 1
Pt57.5Cu14.7Ni5P22.8 | Pt | 0 | 1 | 1
Ni60Nb35Sn5 | Ni | 0 | 1 | 1
Pd60Cu20P20 | Pd | 0 | 1 | 1
Pd40Cu40P20 | Pd | 0 | 1 | 1
Fe53Cr15Mo14Er1C15B6 | Fe | 0 | 1 | 1
(Fe74.5Mo5.5)P12.5(C5B2.5) | Fe | 0 | 1 | 1
(Fe70Mo5Ni5)P12.5(C5B2.5) | Fe | 0 | 1 | 1
Fe61Mn10Cr4Mo6Er1C15B6 | Fe | 0 | 1 | 1
Zr52.25Cu28.5Ni4.75Al9.5Ta5 | Zr | 0 | 1 | 1
Ti50Cu23Ni20Sn7 | Ti | 0 | 1 | 1
Ti50Ni24Cu20B1Si2Sn2 | Ti | 0 | 1 | 1
Ti40Zr25Ni3Cu12Be20 | Ti | 0 | 1 | 1
Sc36Co20Y20Al24 | Sc | 0 | 1 | 1
Nd60Fe20 | Nd | 0 | 1 | 1
Pr60Al10Ni10Cu20 | Pr | 0 | 1 | 1
La66Al14 | La | 0 | 1 | 1
Cu55Zr30Ti10Co5 | Cu | 0 | 1 | 1
Cu60Hf30Ti10 | Cu | 0 | 1 | 1
Cu60Hf10Zr20Ti10 | Cu | 0 | 1 | 1
Ni40Cu6Ti16Zr28Al10 | Ni | 0 | 1 | 1
Ni40Cu5Ti16.5Zr28.5Al10 | Ni | 0 | 1 | 1
Ni40Cu5Ti17Zr28Al10 | Ni | 0 | 1 | 1
Ni39.8Cu5.97Ti15.92Zr27.86Al9.95Si0.5 | Ni | 0 | 1 | 1
Ni60Sn6(Nb0.6Ta0.4)34 | Ni | 0 | 1 | 1
Mg65Y10Cu15Ag5Pd5 | Mg | 0 | 1 | 1
Mg65Cu20Y15 | Mg | 0 | 1 | 1
Fe61Zr8Y2Co6Mo7Al1B15 | Fe | 0 | 1 | 1
((Fe0.8Co0.1Ni0.1)0.75B0.2Si0.05)96Nb4 | Fe | 0 | 1 | 1
(Fe0.75B0.15Si0.1)96Nb4 | Fe | 0 | 1 | 1
Fe77Ga3P9.5C4B4Si2.5 | Fe | 0 | 1 | 1
(Fe44.3Cr5Co5Mo12.8Mn11.2C15.8B5.9)98.5Y1.5 | Fe | 0 | 1 | 1
W46Ru37B17 | W | 0 | 1 | 1
Ca65Ag35 | Ca | 0 | 1 | 1
Ca57Mg19Cu24 | Ca | 0 | 1 | 1
Zr65Al10 | Zr | 0 | 1 | 1
(Cu50Zr50)90Al7Gd3 | Cu | 0 | 1 | 1
Ni50Nb50 | Ni | 0 | 1 | 1
Zr65Cu12.5Be22.5 | Zr | 0 | 1 | 1
Pd77.5Si16.5Cu4 | Pd | 0 | 1 | 1
Mg59.5Cu22.9Ag6.6Gd11 | Mg | 0 | 1 | 1
Ca65Li9.96Mg8.54Zn16.5 | Ca | 0 | 1 | 1
Nd60Fe20Co10Al10 | Nd | 0 | 1 | 1
Tm39Al25Co20Y16 | Tm | 0 | 1 | 1
Cu60Hf10 | Cu | 0 | 1 | 1
Mo52Cr14Fe14P12B8 | Mo | 0 | 1 | 1
Mo40Co20Fe20B20 | Mo | 0 | 1 | 1
W46Ru37B12Si5 | W | 0 | 1 | 1
W45Ru36B17Hf2 | W | 0 | 1 | 1
Al88Ni9Ce2Fe1 | Al | 0 | 1 | 1
Au76.9Si9.45Ge13.66 | Au | 0 | 1 | 1
Au70Cu5.5Ag7.5Si17 | Au | 0 | 1 | 1
(Cu50Zr50)86Al7Be7 | Cu | 0 | 1 | 1
(Cu50Zr50)86Al7Ag7 | Cu | 0 | 1 | 1
Pd39.1Ni10.1Cu29.9P20.9 | Pd | 0 | 1 | 1
Au77.8Ge13.8Si8.4 | Au | 0 | 1 | 1
Fe70B5C5Si3Al5Ga2P10 | Fe | 0 | 1 | 1
Fe41.5Ni41.5P17 | Fe | 0 | 1 | 1
Dy40Y16Al24Co20 | Dy | 0 | 1 | 1
Ce70Al10Cu10Ni10 | Ce | 0 | 1 | 1
Zr57Cu15.4Ni12.6Al10Nb5 | Zr | 0 | 1 | 1
Ho35Y21Al24Co20 | Ho | 0 | 1 | 1
Y55Al25Co20 | Y | 0 | 1 | 1
Ce55Al25Co20 | Ce | 0 | 1 | 1
Nd55Al25Co22 | Nd | 0 | 1 | 1
Sm55Al25Co20 | Sm | 0 | 1 | 1
Gd55Al25Co20 | Gd | 0 | 1 | 1
(Zr59Ti6Cu22Ni13)85.7Al14.3 | Zr | 0 | 1 | 1
La55Al15Ni10Cu10Co10 | La | 0 | 1 | 1
(Fe85Ni15)83P17 | Fe | 0 | 1 | 1
(Fe85Cr15)83P17 | Fe | 0 | 1 | 1
(Fe85V15)83P17 | Fe | 0 | 1 | 1
(Fe85Mo15)83P17 | Fe | 0 | 1 | 1
(Fe75Ni25)83P17 | Fe | 0 | 1 | 1
(Fe75Co25)83P17 | Fe | 0 | 1 | 1
(Fe75Mn25)83P17 | Fe | 0 | 1 | 1
(Fe75Cr25)83P17 | Fe | 0 | 1 | 1
(Fe50Ni50)83B17 | Fe | 0 | 1 | 1
(Fe5Ni5)83P17 | Fe | 0 | 1 | 1
Pd48Ni32P20 | Pd | 0 | 1 | 1
Al82Ni10Ce8 | Al | 0 | 1 | 1
Pd43Ni10Cu27P20 | Pd | 0 | 1 | 1
Cu50Hf43Al7 | Cu | 0 | 1 | 1
Cu57.5Hf27.5Ti15 | Cu | 0 | 1 | 1
Fe68Mo5Ni5Cr2P12.5C5B2.5 | Fe | 0 | 1 | 1
Fe74.5Mo5.5P12.5C5B2.5 | Fe | 0 | 1 | 1
Zr41.2Ti13.8Ni10Cu12.5Be22.5 | Zr | 0 | 1 | 1
Zr48Nb8Ni12Cu14Be18 | Zr | 0 | 1 | 1
Zr53.1Ti5.4Cu19.8Ni11.7Al10 | Zr | 0 | 1 | 1
Zr62Cu15.5Ni12.5Al10 | Zr | 0 | 1 | 1
Zr64.13Cu13.5Ni12.37Al10 | Zr | 0 | 1 | 1
(Zr0.59Ti0.06Cu0.22Ni0.13)84Al16 | Zr | 0 | 1 | 1
Zr40Ti15Cu11Ni11Be21.5Mg0.5Y1 | Zr | 0 | 1 | 1
(Zr55Al15Cu20Ni10)98Y2 | Zr | 0 | 1 | 1
(Zr0.59Ti0.06Cu0.22Ni0.13)88Al12 | Zr | 0 | 1 | 1
(Zr0.59Ti0.06Cu0.22Ni0.13)90Al10 | Zr | 0 | 1 | 1
(Zr55Al15Cu20Ni10)96Y4 | Zr | 0 | 1 | 1
Zr57Nb5Cu15.4Ni12.6B1Al10 | Zr | 0 | 1 | 1
Dy46Y10Al24Co20Fe2 | Dy | 0 | 1 | 1
Pr60Cu20Ni10Al10 | Pr | 0 | 1 | 1
(Fe60Cr10Mo9C13B6Er2)95Cu5 | Fe | 0 | 1 | 1
Pd32Ni48P20 | Ni | 0 | 1 | 1
Cu0.5NiAlCoCrFeSi | Ni | 0 | 1 | 1
Zr17Ta16Ti19Nb22Si26 | Si | 0 | 1 | 1
PdPtCuNiP | Pd | 0 | 1 | 1
SrCaY1Zn | Sr | 0 | 1 | 1
SrCaY1ZnCu | Sr | 0 | 1 | 1
SrCaYb(Li0.55Mg0.45)Zn | Sr | 0 | 1 | 1
ErTbDyNiAl | Er | 0 | 1 | 1
AlCrTaTiZr | Al | 0 | 1 | 1
CuNbNiTiZr | Cu | 0 | 1 | 1
Zr50Ti50 | Zr | 0 | 1 | 1
Mg50Cu50 | Mg | 0 | 1 | 1
Zr50Ni50 | Zr | 0 | 1 | 1
Mg50Ni50 | Mg | 0 | 1 | 1
ZrHfTiCuNi | Zr | 0 | 1 | 1
ZrHfTiCuFe | Zr | 0 | 1 | 1
ZrHfTiCuCo | Zr | 0 | 1 | 1
Cu0.5NiAlCoCrFeTi | Ni | 0 | 1 | 1
Cu0.5NiAlCoCrFe | Ni | 0 | 1 | 1
AlCrMoSiTi | Al | 0 | 1 | 1
AlCrMoTaTiZr | Al | 0 | 1 | 1
AlMoNbSiTaTiVZr | Al | 0 | 1 | 1
Mg54Cu26.5Ag8.5Gd11 | Mg | 0 | 1 | 1
Ti40Zr25Cu12Ni3Be20 | Ti | 0 | 1 | 1
Pt42.5Cu27Ni9.5P21 | Pt | 0 | 1 | 1
Mg65Cu7.5Ni7.5Zn5Ag5Y | Mg | 0 | 1 | 1
Mg65Cu20Y10Zn5 | Mg | 0 | 1 | 1
Zr52.5Cu17.9Ni14.6Al10Ti5 | Zr | 0 | 1 | 1
Zr56.6Cu17.3Ni12.5Al9.6Ti4 | Zr | 0 | 1 | 1
Fe61Co5Zr8Y2Cr2Mo7B15 | Fe | 0 | 1 | 1
Pd42Cu30Ni10P18 | Pd | 0 | 1 | 1
Pd43Cu27Ni10P20 | Pd | 0 | 1 | 1
Cu49Zr49Ag2 | Cu | 0 | 1 | 1
Cu47Zr47Ag6 | Cu | 0 | 1 | 1
Al84Ni10Y6 | Al | 0 | 1 | 1
Al84Ni10Ce6 | Al | 0 | 1 | 1
Al84Ni10Gd6 | Al | 0 | 1 | 1
Al84Ni10Er6 | Al | 0 | 1 | 1
Al86Ni9La5 | Al | 0 | 1 | 1
Al86Ni9La2.5Ce2.5 | Al | 0 | 1 | 1
Gd55Al25Cu10Co5Ni5 | Gd | 0 | 1 | 1
Gd55Al25Cu10Cu10 | Gd | 0 | 1 | 1
Mg75Ag15Ca10 | Mg | 0 | 1 | 1
Mg76.7Ag15.4Yb7.7 | Mg | 0 | 1 | 1
Mg72.5Pd15Ca12.5 | Mg | 0 | 1 | 1
Mg77.5Pd15Yb7.5 | Mg | 0 | 1 | 1
Mg75Ag20Ca5 | Mg | 0 | 1 | 1
Mg75Ag15Yb10 | Mg | 0 | 1 | 1
Mg72.5Pd17.5Ca10 | Mg | 0 | 1 | 1
Mg75Pd17.5Yb7.5 | Mg | 0 | 1 | 1
Mg70Ag20Ca10 | Mg | 0 | 1 | 1
Mg75Ag17.5Yb7.5 | Mg | 0 | 1 | 1
Mg72.5Pd20Ca7.5 | Mg | 0 | 1 | 1
Mg75Pd15Yb10 | Mg | 0 | 1 | 1
Mg67.5Ag22.5Ca10 | Mg | 0 | 1 | 1
Mg72.5Ag17.5Yb10 | Mg | 0 | 1 | 1
Mg72.5Pd22.5Ca5 | Mg | 0 | 1 | 1
Mg73.75Pd16.25Yb10 | Mg | 0 | 1 | 1
Mg72.5Ag20Yb7.5 | Mg | 0 | 1 | 1
Mg70Pd17.5Ca12.5 | Mg | 0 | 1 | 1
Mg72.5Pd20Yb7.5 | Mg | 0 | 1 | 1
Mg70Ag20Yb10 | Mg | 0 | 1 | 1
Mg70Pd20Ca10 | Mg | 0 | 1 | 1
Mg72.5Pd18.75Yb8.75 | Mg | 0 | 1 | 1
Mg70Ag22.5Yb7.5 | Mg | 0 | 1 | 1
Mg70Pd22.5Ca7.5 | Mg | 0 | 1 | 1
Mg72.5Pd17.5Yb10 | Mg | 0 | 1 | 1
Mg67.5Ag25Yb7.5 | Mg | 0 | 1 | 1
Mg67.5Pd22.5Ca10 | Mg | 0 | 1 | 1
Mg72.5Pd15Yb12.5 | Mg | 0 | 1 | 1
Mg67.5Pd25Ca7.5 | Mg | 0 | 1 | 1
Mg70Pd20Yb10 | Mg | 0 | 1 | 1
Mg70Pd17.5Yb12.5 | Mg | 0 | 1 | 1
Mg70Pd15Yb15 | Mg | 0 | 1 | 1
Mg67.5Pd22.5Yb10 | Mg | 0 | 1 | 1
Mg67.5Pd20Yb12.5 | Mg | 0 | 1 | 1
Mg67.5Pd17.5Yb15 | Mg | 0 | 1 | 1
Ni60Nd40 | Ni | 0 | 1 | 1
Pd42.5Ni7.5Cu30P20 | Pd | 0 | 1 | 1
Pd40Ni20P20 | Pd | 0 | 1 | 1
Pd78Cu6Si16 | Pd | 0 | 1 | 1
Zr55Al10Ni5Cu30 | Zr | 0 | 1 | 1
Ti41.5Zr2.5Cu42.5Ni7.5Hf5Si1 | Cu | 0 | 1 | 1
Pd76Au6Si18 | Pd | 0 | 1 | 1
Fe65Co10Ga5P12C4B4 | Fe | 0 | 1 | 1
Zr55Al20Co20Cu5 | Zr | 0 | 1 | 1
Zr55Al15Co7.5Cu22.5 | Zr | 0 | 1 | 1
Zr55Al25Co20 | Zr | 0 | 1 | 1
Zr55Al20Co22.5Cu2.5 | Zr | 0 | 1 | 1
Zr55Al20Co17.5Cu7.5 | Zr | 0 | 1 | 1
Zr55Al15Co2.5Cu27.5 | Zr | 0 | 1 | 1
Zr55Al15Co5Cu25 | Zr | 0 | 1 | 1
Zr57Nb5Al10Ni15.4Cu12.6 | Zr | 0 | 1 | 1
Zr75Al7.5Ni10Cu7.5Pd10 | Zr | 0 | 1 | 1
Zr57Ti5Al10Ni8Cu20 | Zr | 0 | 1 | 1
Cu48Ti3Zr10Ni8 | Cu | 0 | 1 | 1
Cu47Ti34Zr11Ni8 | Cu | 0 | 1 | 1
Fe61Co7Zr10Mo5W2B15 | Fe | 0 | 1 | 1
Fe72Al5Ga2P10C6B4Si1 | Fe | 0 | 1 | 1
Pd73Fe7Si20 | Pd | 0 | 1 | 1
Pd60Ni15P25 | Pd | 0 | 1 | 1
Nd60Fe30Al10 | Nd | 0 | 1 | 1
Sm60Al10Cu5Co15Fe10 | Sm | 0 | 1 | 1
Zr60Al15Ni25 | Zr | 0 | 1 | 1
Zr55Al10Cu30Ni5 | Zr | 0 | 1 | 1
Zr55Ti5Al10Cu20Ni10 | Zr | 0 | 1 | 1
Zr65Al7.5Ni10Cu17.5 | Zr | 0 | 1 | 1
Zr4.12Ti13.8Cu12.5Ni10Be22.5 | Be | 0 | 1 | 1
Zr47Ti8Cu7.5Ni10Be27.5 | Zr | 0 | 1 | 1
Zr52.5Ti5Al10Cu17.9Ni14.6 | Zr | 0 | 1 | 1
Zr57Nb5Al10Cu15.4Ni12.6 | Zr | 0 | 1 | 1
Zr62.5Al12.1Cu7.95Ni17.45 | Zr | 0 | 1 | 1
Pd40Ni10Cu30P10 | Pd | 0 | 1 | 1
Zr63.5Al10.7Cu10.7Ni15.1 | Zr | 0 | 1 | 1
Fe73Nb4Hf3Y0B20 | Fe | 0 | 1 | 1
Fe72Nb4Hf3Y1B20 | Fe | 0 | 1 | 1
Fe71Nb4Hf3Y2B20 | Fe | 0 | 1 | 1
Fe70Nb4Hf3Y3B20 | Fe | 0 | 1 | 1
Mg60Ni23.6La16.4 | Mg | 0 | 1 | 1
Mg60Ni23.6Y0.25La16.15 | Mg | 0 | 1 | 1
Mg60Ni23.6Y0.5La15.9 | Mg | 0 | 1 | 1
Mg60Ni23.6Y0.75La15.65 | Mg | 0 | 1 | 1
Mg60Ni23.6Y1La15.4 | Mg | 0 | 1 | 1
Y4Fe72B22 | Fe | 0 | 1 | 1
Y4Fe72B22Ti2 | Fe | 0 | 1 | 1
Y4Fe72B22Ta2 | Fe | 0 | 1 | 1
Y4Fe72B22Nb2 | Fe | 0 | 1 | 1
Y4Fe72B22Hf2 | Fe | 0 | 1 | 1
Fe71Nb6B23 | Fe | 0 | 1 | 1
(Fe80Co20)71Nb6B23 | Fe | 0 | 1 | 1
Fe56.8Co14.2Nb5B24 | Fe | 0 | 1 | 1
Fe55.8Co14.2Nb6B24 | Fe | 0 | 1 | 1
Fe56.05Co13.45Nb5.5B25 | Fe | 0 | 1 | 1
Zr63Al11.4Cu9.3Ni16.3 | Zr | 0 | 1 | 1
Zr64Al10.1Cu11.7Ni14.2 | Zr | 0 | 1 | 1
Zr65Al8.7Cu14.4Ni11.9 | Zr | 0 | 1 | 1
Mg65Ni20La15 | Mg | 0 | 1 | 1
Mg70Ni20La10 | Mg | 0 | 1 | 1
Mg71Ni18La11 | Mg | 0 | 1 | 1
Mg69Ni18La13 | Mg | 0 | 1 | 1
Mg57Ni26La17 | Mg | 0 | 1 | 1
Mg50Ni30La20 | Mg | 0 | 1 | 1
Zr70Al8Cu19Ni3 | Zr | 0 | 1 | 1
Zr70Al8Cu16Ni6 | Zr | 0 | 1 | 1
Zr70Al8Cu13.5Ni8.5 | Zr | 0 | 1 | 1
Zr70Al8Cu11Ni11 | Zr | 0 | 1 | 1
Zr70Al8Cu6Ni16 | Zr | 0 | 1 | 1
Zr70Al8Cu3Ni19 | Zr | 0 | 1 | 1
Ti44.10Zr9.80Cu37.04Ni7.06Sn2.00 | Ti | 0 | 1 | 1
Ti43.15Zr9.59Cu36.24Ni9.06Sn1.96 | Ti | 0 | 1 | 1
Zr61.5Al10.7Cu13.65Ni14.15 | Zr | 0 | 1 | 1
Fe71Mo4Nb1P12C10B2 | Fe | 0 | 1 | 1
Fe71Mo3Nb2P12C10B2 | Fe | 0 | 1 | 1
Fe71Mo2Nb3P12C10B2 | Fe | 0 | 1 | 1
(Zr0.55Al0.20Co0.20Cu0.05)100 | Zr | 0 | 1 | 1
(Zr0.55Al0.20Co0.20Cu0.05)99Ag1 | Zr | 0 | 1 | 1
(Zr0.55Al0.20Co0.20Cu0.05)97Ag3 | Zr | 0 | 1 | 1
(Zr0.55Al0.20Co0.20Cu0.05)95Ag5 | Zr | 0 | 1 | 1
(Zr0.55Al0.20Co0.20Cu0.05)93Ag7 | Zr | 0 | 1 | 1
Fe72W1Y5B22 | Fe | 0 | 1 | 1
Fe72W2Y4B22 | Fe | 0 | 1 | 1
Fe72W3Y3B22 | Fe | 0 | 1 | 1
Fe71W1Y6B22 | Fe | 0 | 1 | 1
Fe70W2Y6B22 | Fe | 0 | 1 | 1
Fe69W3Y6B22 | Fe | 0 | 1 | 1
Fe68W4Y6B22 | Fe | 0 | 1 | 1
Fe67W5Y6B22 | Fe | 0 | 1 | 1
Fe66W6Y6B22 | Fe | 0 | 1 | 1
Ca35Mg25Cu40 | Cu | 0 | 1 | 1
Ca30Mg25Cu45 | Cu | 0 | 1 | 1
Ag61.5Mg15.4Ca23.1 | Ag | 0 | 1 | 1
Ag61.5Mg23.1Ca15.4 | Ag | 0 | 1 | 1
Ag53.8Mg15.4Ca30.8 | Ag | 0 | 1 | 1
Ag53.8Mg23.1Ca23.1 | Ag | 0 | 1 | 1
Ag46.2Mg15.3Ca38.4 | Ag | 0 | 1 | 1
Ag46.2Mg23.1Ca30.7 | Ag | 0 | 1 | 1
Ag46.2Mg30.7Ca23.1 | Ag | 0 | 1 | 1
Ag38.4Mg30.8Ca30.8 | Ag | 0 | 1 | 1
Ag38.4Mg38.4Ca23.2 | Ag | 0 | 1 | 1
Ag53.8Mg7.7Ca30.5Cu7.7 | Ag | 0 | 1 | 1
Ag53.8Mg15.4Ca23.1Cu7.7 | Ag | 0 | 1 | 1
Ag53.8Mg23.1Ca15.4Cu7.7 | Ag | 0 | 1 | 1
Ag50Mg11.5Ca30.8Cu7.7 | Ag | 0 | 1 | 1
Ag50Mg19.2Ca23.1Cu7.7 | Ag | 0 | 1 | 1
Ag46.2Mg15.4Ca30.5Cu7.7 | Ag | 0 | 1 | 1
Ag46.2Mg23.2Ca23Cu7.7 | Ag | 0 | 1 | 1
Ag38.5Mg23Ca30.8Cu7.7 | Ag | 0 | 1 | 1
Ag38.5Mg30.8Ca23.1Cu7.7 | Ag | 0 | 1 | 1
Ag38.5Mg38.5Ca15.4Cu7.7 | Ag | 0 | 1 | 1
Ag30.8Mg30.8Ca30.8Cu7.7 | Ag | 0 | 1 | 1
Ag30.8Mg23.1Ca30.8Cu15.4Cu7.7 | Ag | 0 | 1 | 1
Zr45Ti21Ni34 | Zr | 0 | 1 | 1
Zr49Ti17Ni20Cu14 | Zr | 0 | 1 | 1
Zr49Ti14Ni20Cu17 | Zr | 0 | 1 | 1
Fe76.0C7.0Si3.3B5.0P8.7 | Fe | 0 | 1 | 1
Fe75.0C7.0Si3.3B5.0P8.7Ga1.0 | Fe | 0 | 1 | 1
Fe74.0C7.0Si3.3B5.0P8.7Ga2.0 | Fe | 0 | 1 | 1
Fe72.0C7.0Si3.3B5.0P8.7Ga4.0 | Fe | 0 | 1 | 1
(Fe0.74Tb0.01B0.2Si0.05)96Nb4 | Fe | 0 | 1 | 1
(Fe0.73Tb0.02B0.2Si0.05)96Nb4 | Fe | 0 | 1 | 1
(Fe0.72Tb0.03B0.2Si0.05)96Nb4 | Fe | 0 | 1 | 1
(Fe0.71Tb0.04B0.2Si0.05)96Nb4 | Fe | 0 | 1 | 1
(Fe0.70Tb0.05B0.2Si0.05)96Nb4 | Fe | 0 | 1 | 1
(Fe0.69Tb0.06B0.2Si0.05)96Nb4 | Fe | 0 | 1 | 1
(Fe0.68Tb0.07B0.2Si0.05)96Nb4 | Fe | 0 | 1 | 1
(Zr0.62Cu0.23Fe0.05Al0.10) | Zr | 0 | 1 | 1
(Zr0.62Cu0.23Fe0.05Al0.10)99Ag1 | Zr | 0 | 1 | 1
(Zr0.62Cu0.23Fe0.05Al0.10)97Ag3 | Zr | 0 | 1 | 1
(Zr0.62Cu0.23Fe0.05Al0.10)95Ag5 | Zr | 0 | 1 | 1
(Zr0.62Cu0.23Fe0.05Al0.10)93Ag7 | Zr | 0 | 1 | 1
(Cu50Zr43Al7)99.5Si0.5 | Cu | 0 | 1 | 1
(Cu50Zr43Al7)99Si1 | Cu | 0 | 1 | 1
(Cu50Zr43Al7)98.5Si1.5 | Cu | 0 | 1 | 1
(Cu50Zr43Al7)98Si2 | Cu | 0 | 1 | 1
Mg75Ni15Gd10 | Mg | 0 | 1 | 1
Mg74Ni15Gd10Ag1 | Mg | 0 | 1 | 1
Mg73Ni15Gd10Ag2 | Mg | 0 | 1 | 1
Mg71Ni15Gd10Ag4 | Mg | 0 | 1 | 1
Mg70Ni15Gd10Ag5 | Mg | 0 | 1 | 1
Mg69Ni15Gd10Ag6 | Mg | 0 | 1 | 1
Mg68Ni15Gd10Ag7 | Mg | 0 | 1 | 1
(Fe72Mo4B24)96Dy4 | Fe | 0 | 1 | 1
(Fe72Mo4B24)95Dy5 | Fe | 0 | 1 | 1
(Fe72Mo4B24)94Dy6 | Fe | 0 | 1 | 1
(Fe72Mo4B24)93Dy7 | Fe | 0 | 1 | 1
((Fe0.9Co0.1)72Mo4B24)94Dy6 | Fe | 0 | 1 | 1
((Fe0.8Co0.2)72Mo4B24)94Dy6 | Fe | 0 | 1 | 1
((Fe0.7Co0.3)72Mo4B24)94Dy6 | Fe | 0 | 1 | 1
((Fe0.6Co0.4)72Mo4B24)94Dy6 | Fe | 0 | 1 | 1
((Fe0.5Co0.5)72Mo4B24)94Dy6 | Fe | 0 | 1 | 1
La62Cu24Al11.2Mg2.8 | La | 0 | 1 | 1
La62Cu24Al10.8Mg3.2 | La | 0 | 1 | 1
La62Cu24Al10.5Mg3.5 | La | 0 | 1 | 1
La62Cu24Al9.8Mg4.2 | La | 0 | 1 | 1
La62Cu24Al9.0Mg5.0 | La | 0 | 1 | 1
Gd55Ni22Mn3Al20 | Gd | 0 | 1 | 1
(Ti0.45Cu0.378Zr0.10Ni0.072) | Ti | 0 | 1 | 1
(Ti0.45Cu0.378Zr0.10Ni0.072)98Sn2 | Ti | 0 | 1 | 1
(Ti0.45Cu0.378Zr0.10Ni0.072)96Sn4 | Ti | 0 | 1 | 1
(Ti0.45Cu0.378Zr0.10Ni0.072)94Sn6 | Ti | 0 | 1 | 1
Zr46Cu37.64Ag8.36Al8 | Zr | 0 | 1 | 1
Zr46Cu31.64Ag8.36Al8Be6 | Zr | 0 | 1 | 1
Zr46Cu27.64Ag8.36Al8Be10 | Zr | 0 | 1 | 1
Zr48Cu36Al8Ag8 | Zr | 0 | 1 | 1
Ti2Zr46Cu36Al8Ag8 | Zr | 0 | 1 | 1
Hf2Zr46Cu36Al8Ag8 | Zr | 0 | 1 | 1
Hf4Zr44Cu36Al8Ag8 | Zr | 0 | 1 | 1
Hf6Zr42Cu36Al8Ag8 | Zr | 0 | 1 | 1
Nb2Zr46Cu36Al8Ag8 | Zr | 0 | 1 | 1
Fe2Zr48Cu34Al8Ag8 | Zr | 0 | 1 | 1
Au2Zr48Cu34Al8Ag8 | Zr | 0 | 1 | 1
Au4Zr48Cu32Al8Ag8 | Zr | 0 | 1 | 1
Au6Zr48Cu30Al8Ag8 | Zr | 0 | 1 | 1
Pd2Zr48Cu34Al8Ag8 | Zr | 0 | 1 | 1
Pd4Zr48Cu32Al8Ag8 | Zr | 0 | 1 | 1
Pd6Zr48Cu30Al8Ag8 | Zr | 0 | 1 | 1
Ni2Zr48Cu34Al8Ag8 | Zr | 0 | 1 | 1
Ni4Zr48Cu32Al8Ag8 | Zr | 0 | 1 | 1
Ni6Zr48Cu30Al8Ag8 | Zr | 0 | 1 | 1